## Sheet1
SOC (%) - 2C | IR_303 | IR_308 | IR_313 | IR_318 | IR_323 | SOC (%) - 4C | IR_303 | IR_308 | IR_313 | IR_318 | IR_323 | Difference | IR_303 | IR_308 | IR_313 | IR_318 | IR_323
10 | 10.01867 | 9.237713 | 8.639442 | 8.247587 | 7.94008 | 10 | 10.41402 | 9.670258 | 9.115537 | 8.729511 | 8.420838 | 10 | -0.3953511 | -0.4325443 | -0.4760953 | -0.4819234 | -0.4807578
20 | 8.991453 | 8.394029 | 7.969326 | 7.650587 | 7.447561 | 20 | 9.509087 | 8.926498 | 8.497132 | 8.1975725 | 7.987976 | 20 | -0.5176332 | -0.5324682 | -0.5278057 | -0.5469852 | -0.5404154
30 | 8.829541 | 8.305232 | 7.889642 | 7.656309 | 7.4607 | 30 | 9.352578 | 8.833673 | 8.458032 | 8.195665 | 7.987022 | 30 | -0.5230374 | -0.5284415 | -0.5683899 | -0.5393558 | -0.5263222
40 | 8.708106 | 8.174049 | 7.84323 | 7.556279 | 7.395003 | 40 | 9.223196 | 8.737458 | 8.345074 | 8.092986 | 7.899496 | 40 | -0.5150901 | -0.5634096 | -0.5018446 | -0.5367068 | -0.5044936
50 | 8.639442 | 8.102205 | 7.715437 | 7.47384 | 7.311503 | 50 | 9.165128 | 8.64866 | 8.261575 | 8.003235 | 7.827759 | 50 | -0.5256864 | -0.5464553 | -0.5461375 | -0.5293953 | -0.5162557
60 | 8.63711 | 8.135054 | 7.731968 | 7.466422 | 7.286919 | 60 | 9.173499 | 8.643256 | 8.273443 | 8.025593 | 7.826063 | 60 | -0.5363889 | -0.5082025 | -0.541475 | -0.559171 | -0.5391439
70 | 8.630329 | 8.070416 | 7.705265 | 7.404115 | 7.264667 | 70 | 9.16481 | 8.634461 | 8.244726 | 7.997407 | 7.798725 | 70 | -0.5344815 | -0.5640454 | -0.5394617 | -0.5932914 | -0.5340576
80 | 8.632872 | 8.076986 | 7.657581 | 7.40136 | 7.207447 | 80 | 9.2107985 | 8.662542 | 8.264648 | 7.98787 | 7.769373 | 80 | -0.5779267 | -0.585556 | -0.6070667 | -0.5865097 | -0.5619261
90 | 9.089364 | 8.493635 | 8.036507 | 7.720735 | 7.526186 | 90 | 9.725677 | 9.089258 | 8.646223 | 8.347511 | 8.105914 | 90 | -0.6363126 | -0.5956227 | -0.6097158 | -0.6267759 | -0.579728
100 | 11.31821 | 10.164049 | 9.355757 | 8.891635 | 8.498298 | 100 | 12.11368 | 10.9095 | 10.09146 | 9.5804 | 9.17244 | 100 | -0.7954703 | -0.7454553 | -0.7357067 | -0.6887648 | -0.6741418
Average IR/Temp | 9.149509 | 8.515337 | 8.0544154 | 7.7468872 | 7.533836 | Average IR/Temp | 9.705247 | 9.075557 | 8.619785 | 8.315775 | 8.0795606
Overall Average IR | 8.199997 |  |  |  |  | Overall Average IR | 8.759185