## Global_Info
TEST REPORT
|  |  | FRUCD_P45B_Cell1_HPPC_2C_V3_50C | Serial Number |  | C:\ArbinSoftware\DataPro\Result\FRUCD_P45B_Cell1_HPPC_2C_V3_50C_7\FRUCD_P45B_Cell1_HPPC_2C_V3_50C_7_Channel_7.1.xlsx
|  |  | 2024-09-04 | 204983
Channel | Start DateTime | Schedule File Name | Creator | Comments | Software Version | Schedule Version | Item ID | Has Aux | Has Specail | Log Aux Data Flag | Log Special Flag
7 | 2024-09-03 15:56 | FRUCD_P45B_HPPC_2C_V3.sdu |  | Cell 1 tested at 50 °C. | PV7.0 Build: 180301USB | Schedule Version 7.00.13 |  | 1 | 0 | TRUE | TRUE

## Channel_7_1
Date_Time | Test_Time(s) | Step_Time(s) | Step_Index | Cycle_Index | Voltage(V) | Current(A) | Charge_Capacity(Ah) | Discharge_Capacity(Ah) | Charge_Energy(Wh) | Discharge_Energy(Wh) | ACR(Ohm) | Internal Resistance(Ohm) | dV/dt(V/s) | Aux_Temperature(¡æ)_1
2024-09-03 15:56 | 10.0008 | 10.0007 | 1 | 1 | 2.872796 | 0 | 0 | 0 | 0 | 0 |  |  | -0.0001277924 | 49.38507
2024-09-03 15:56 | 10.0016 | 10.0015 | 1 | 1 | 2.872806 | 0 | 0 | 0 | 0 | 0 |  |  | -0.0001276993 | 49.38507
2024-09-03 15:56 | 40.0522 | 30.0018 | 2 | 1 | 3.094851 | 4.500066 | 0.03749228 | 0 | 0.1134359 | 0 |  |  | 0.003368378 | 49.34477
2024-09-03 15:57 | 70.0521 | 60.0017 | 2 | 1 | 3.170985 | 4.500016 | 0.074992 | 0 | 0.2310258 | 0 |  |  | 0.002029419 | 49.34378
2024-09-03 15:57 | 100.0523 | 90.0019 | 2 | 1 | 3.226233 | 4.499906 | 0.1124894 | 0 | 0.3510062 | 0 |  |  | 0.001657486 | 49.39733
2024-09-03 15:58 | 130.0523 | 120.0019 | 2 | 1 | 3.27 | 4.499986 | 0.1499924 | 0 | 0.4728498 | 0 |  |  | 0.00135231 | 49.46148
2024-09-03 15:58 | 160.0507 | 150.0003 | 2 | 1 | 3.30535 | 4.500019 | 0.1874875 | 0 | 0.5961465 | 0 |  |  | 0.00120163 | 49.5639
2024-09-03 15:59 | 190.0506 | 180.0002 | 2 | 1 | 3.332305 | 4.500072 | 0.2249908 | 0 | 0.7206361 | 0 |  |  | 0.0009326935 | 49.62158
2024-09-03 15:59 | 220.0516 | 210.0012 | 2 | 1 | 3.351886 | 4.500065 | 0.2624922 | 0 | 0.8459908 | 0 |  |  | 0.000579834 | 49.74602
2024-09-03 16:00 | 250.051 | 240.0006 | 2 | 1 | 3.366359 | 4.500087 | 0.2999922 | 0 | 0.9719669 | 0 |  |  | 0.0005226135 | 49.85003
2024-09-03 16:00 | 280.0508 | 270.0004 | 2 | 1 | 3.379003 | 4.500015 | 0.3374918 | 0 | 1.098444 | 0 |  |  | 0.0003852844 | 49.96844
2024-09-03 16:01 | 310.0507 | 300.0003 | 2 | 1 | 3.391646 | 4.500092 | 0.3749918 | 0 | 1.225393 | 0 |  |  | 0.0005645752 | 50.03418
2024-09-03 16:01 | 340.0515 | 330.0011 | 2 | 1 | 3.403836 | 4.499997 | 0.4124934 | 0 | 1.352813 | 0 |  |  | 0.0004959106 | 50.10884
2024-09-03 16:02 | 370.0507 | 360.0003 | 2 | 1 | 3.416043 | 4.500022 | 0.4499878 | 0 | 1.480671 | 0 |  |  | 0.0003509521 | 50.23663
2024-09-03 16:02 | 400.0515 | 390.0011 | 2 | 1 | 3.428542 | 4.500029 | 0.487491 | 0 | 1.609017 | 0 |  |  | 0.0003089905 | 50.26164
2024-09-03 16:03 | 430.0523 | 420.0019 | 2 | 1 | 3.440501 | 4.500087 | 0.5249953 | 0 | 1.737825 | 0 |  |  | 0.0003948212 | 50.25137
2024-09-03 16:03 | 460.0523 | 450.0019 | 2 | 1 | 3.452859 | 4.500073 | 0.5624929 | 0 | 1.867065 | 0 |  |  | 0.0004749298 | 50.3503
2024-09-03 16:04 | 490.0523 | 480.0019 | 2 | 1 | 3.464677 | 4.500043 | 0.5999934 | 0 | 1.99677 | 0 |  |  | 0.0004234314 | 50.35149
2024-09-03 16:04 | 520.0516 | 510.0012 | 2 | 1 | 3.47528 | 4.500057 | 0.6374959 | 0 | 2.126912 | 0 |  |  | 0.0002880096 | 50.39056
2024-09-03 16:05 | 550.0515 | 540.0011 | 2 | 1 | 3.483895 | 4.500048 | 0.6749942 | 0 | 2.257396 | 0 |  |  | 0.0002346039 | 50.39648
2024-09-03 16:05 | 580.0524 | 570.002 | 2 | 1 | 3.491172 | 4.500054 | 0.7124976 | 0 | 2.388193 | 0 |  |  | 0.0002918243 | 50.39814
2024-09-03 16:06 | 610.0507 | 600.0003 | 2 | 1 | 3.498488 | 4.500069 | 0.7499928 | 0 | 2.519233 | 0 |  |  | 0.0002212524 | 50.37233
2024-09-03 16:06 | 640.0507 | 630.0003 | 2 | 1 | 3.505425 | 4.500028 | 0.7874962 | 0 | 2.650566 | 0 |  |  | 0.0002231598 | 50.40077
2024-09-03 16:07 | 670.0516 | 660.0012 | 2 | 1 | 3.512404 | 4.500012 | 0.8249975 | 0 | 2.782156 | 0 |  |  | 0.0001754761 | 50.3872
2024-09-03 16:07 | 700.0525 | 690.0021 | 2 | 1 | 3.519843 | 4.500041 | 0.8624988 | 0 | 2.914014 | 0 |  |  | 0.0001831055 | 50.37065
2024-09-03 16:08 | 730.0516 | 720.0012 | 2 | 1 | 3.527291 | 4.49995 | 0.8999984 | 0 | 3.046145 | 0 |  |  | 0.0003147125 | 50.35112
2024-09-03 16:08 | 760.0524 | 750.002 | 2 | 1 | 3.535691 | 4.500086 | 0.9374968 | 0 | 3.178569 | 0 |  |  | 0.0003700256 | 50.33076
2024-09-03 16:09 | 790.0508 | 780.0004 | 2 | 1 | 3.544635 | 4.499992 | 0.9749953 | 0 | 3.311315 | 0 |  |  | 0.0004386902 | 50.34485
2024-09-03 16:09 | 820.0508 | 810.0004 | 2 | 1 | 3.553954 | 4.500046 | 1.012499 | 0 | 3.444424 | 0 |  |  | 0.0003986359 | 50.31984
2024-09-03 16:10 | 850.0516 | 840.0012 | 2 | 1 | 3.563764 | 4.500059 | 1.049997 | 0 | 3.577876 | 0 |  |  | 0.0004386902 | 50.26126
2024-09-03 16:10 | 880.0524 | 870.002 | 2 | 1 | 3.573064 | 4.499898 | 1.087502 | 0 | 3.711708 | 0 |  |  | 0.0004005432 | 50.25283
2024-09-03 16:11 | 910.0517 | 900.0013 | 2 | 1 | 3.58216 | 4.500074 | 1.125001 | 0 | 3.845869 | 0 |  |  | 0.0003261566 | 50.24684
2024-09-03 16:11 | 940.0525 | 930.0021 | 2 | 1 | 3.590981 | 4.500103 | 1.162502 | 0 | 3.98037 | 0 |  |  | 0.0002288818 | 50.25579
2024-09-03 16:12 | 970.0508 | 960.0004 | 2 | 1 | 3.599225 | 4.499984 | 1.2 | 0 | 4.115179 | 0 |  |  | 0.0003395081 | 50.2477
2024-09-03 16:12 | 1000.0524 | 990.002 | 2 | 1 | 3.607759 | 4.499962 | 1.237502 | 0 | 4.250316 | 0 |  |  | 0.0002708435 | 50.26555
2024-09-03 16:13 | 1030.0509 | 1020.0005 | 2 | 1 | 3.615914 | 4.500078 | 1.275001 | 0 | 4.385756 | 0 |  |  | 0.0002746582 | 50.26223
2024-09-03 16:13 | 1060.0516 | 1050.0012 | 2 | 1 | 3.624553 | 4.500054 | 1.312502 | 0 | 4.521523 | 0 |  |  | 0.0003108978 | 50.23162
2024-09-03 16:14 | 1090.0518 | 1080.0014 | 2 | 1 | 3.633136 | 4.500063 | 1.350002 | 0 | 4.657604 | 0 |  |  | 0.000169754 | 50.20448
2024-09-03 16:14 | 1120.0524 | 1110.002 | 2 | 1 | 3.640971 | 4.500051 | 1.387501 | 0 | 4.79399 | 0 |  |  | 0.000202179 | 50.16077
2024-09-03 16:15 | 1150.0518 | 1140.0014 | 2 | 1 | 3.648524 | 4.500039 | 1.425004 | 0 | 4.930679 | 0 |  |  | 0.0003299713 | 50.18676
2024-09-03 16:15 | 1180.0508 | 1170.0004 | 2 | 1 | 3.65553 | 4.500123 | 1.462501 | 0 | 5.067617 | 0 |  |  | 0.0004901886 | 50.18543
2024-09-03 16:16 | 1210.0525 | 1200.0021 | 2 | 1 | 3.662524 | 4.500006 | 1.500005 | 0 | 5.20485 | 0 |  |  | 0.0002384186 | 50.14556
2024-09-03 16:16 | 1240.0516 | 1230.0012 | 2 | 1 | 3.669667 | 4.500074 | 1.537504 | 0 | 5.342323 | 0 |  |  | 0.0003318787 | 50.15234
2024-09-03 16:17 | 1270.051 | 1260.0006 | 2 | 1 | 3.676488 | 4.500046 | 1.575005 | 0 | 5.480066 | 0 |  |  | 0.0002403259 | 50.15663
2024-09-03 16:17 | 1300.0525 | 1290.0021 | 2 | 1 | 3.683291 | 4.500068 | 1.612506 | 0 | 5.618066 | 0 |  |  | 0.0001983643 | 50.0929
2024-09-03 16:18 | 1330.0522 | 1320.0018 | 2 | 1 | 3.689662 | 4.499995 | 1.650003 | 0 | 5.756299 | 0 |  |  | 0.0001811981 | 50.12139
2024-09-03 16:18 | 1360.0519 | 1350.0015 | 2 | 1 | 3.695865 | 4.500022 | 1.687507 | 0 | 5.89479 | 0 |  |  | 0.0001792908 | 50.15793
2024-09-03 16:19 | 1390.0523 | 1380.0019 | 2 | 1 | 3.702245 | 4.500104 | 1.725007 | 0 | 6.033505 | 0 |  |  | 0.0003433228 | 50.10614
2024-09-03 16:19 | 1420.0517 | 1410.0013 | 2 | 1 | 3.708217 | 4.50001 | 1.762504 | 0 | 6.172435 | 0 |  |  | 0.0001869202 | 50.16126
2024-09-03 16:20 | 1450.0516 | 1440.0012 | 2 | 1 | 3.714486 | 4.500038 | 1.800007 | 0 | 6.311624 | 0 |  |  | 0.0001106262 | 50.21984
2024-09-03 16:20 | 1480.0509 | 1470.0005 | 2 | 1 | 3.720979 | 4.500079 | 1.837506 | 0 | 6.451033 | 0 |  |  | 0.0002994537 | 50.28985
2024-09-03 16:21 | 1510.0517 | 1500.0013 | 2 | 1 | 3.727342 | 4.500095 | 1.875008 | 0 | 6.590692 | 0 |  |  | 0.0001049042 | 50.3284
2024-09-03 16:21 | 1540.0524 | 1530.002 | 2 | 1 | 3.734258 | 4.500037 | 1.912506 | 0 | 6.730588 | 0 |  |  | 0.0002174377 | 50.34447
2024-09-03 16:22 | 1570.0524 | 1560.002 | 2 | 1 | 3.740983 | 4.500039 | 1.95001 | 0 | 6.870758 | 0 |  |  | 0.0002403259 | 50.38816
2024-09-03 16:22 | 1600.0516 | 1590.0012 | 2 | 1 | 3.748029 | 4.500074 | 1.987506 | 0 | 7.011163 | 0 |  |  | 0.0002231598 | 50.42636
2024-09-03 16:23 | 1630.0517 | 1620.0013 | 2 | 1 | 3.755546 | 4.500033 | 2.025007 | 0 | 7.151855 | 0 |  |  | 0.0003910065 | 50.45435
2024-09-03 16:23 | 1660.0507 | 1650.0003 | 2 | 1 | 3.762933 | 4.500028 | 2.062509 | 0 | 7.292832 | 0 |  |  | 0.0002288818 | 50.52478
2024-09-03 16:24 | 1690.0525 | 1680.0021 | 2 | 1 | 3.77086 | 4.500079 | 2.100008 | 0 | 7.43409 | 0 |  |  | 0.0002288818 | 50.54383
2024-09-03 16:24 | 1720.0508 | 1710.0004 | 2 | 1 | 3.778668 | 4.500029 | 2.13751 | 0 | 7.575646 | 0 |  |  | 0.0001125336 | 50.56667
2024-09-03 16:25 | 1750.0525 | 1740.0021 | 2 | 1 | 3.786719 | 4.500068 | 2.175009 | 0 | 7.717496 | 0 |  |  | 0.0003547668 | 50.60996
2024-09-03 16:25 | 1780.0524 | 1770.002 | 2 | 1 | 3.795108 | 4.500079 | 2.21251 | 0 | 7.859658 | 0 |  |  | 0.0004367828 | 50.62484
2024-09-03 16:26 | 1810.0508 | 1800.0004 | 2 | 1 | 3.803309 | 4.500007 | 2.250008 | 0 | 8.002121 | 0 |  |  | 0.0003452301 | 50.66123
2024-09-03 16:26 | 1840.0508 | 1830.0004 | 2 | 1 | 3.811851 | 4.500034 | 2.287508 | 0 | 8.144905 | 0 |  |  | 0.0003032684 | 50.73001
2024-09-03 16:27 | 1870.051 | 1860.0006 | 2 | 1 | 3.820157 | 4.500007 | 2.325009 | 0 | 8.288008 | 0 |  |  | 0.0003108978 | 50.66507
2024-09-03 16:27 | 1900.0508 | 1890.0004 | 2 | 1 | 3.828475 | 4.500117 | 2.362507 | 0 | 8.431412 | 0 |  |  | 0.0003299713 | 50.69349
2024-09-03 16:28 | 1930.0509 | 1920.0005 | 2 | 1 | 3.837056 | 4.500055 | 2.400012 | 0 | 8.575159 | 0 |  |  | 0.0002632141 | 50.72608
2024-09-03 16:28 | 1960.0515 | 1950.0011 | 2 | 1 | 3.84516 | 4.500047 | 2.437513 | 0 | 8.719206 | 0 |  |  | 0.0002212524 | 50.71167
2024-09-03 16:29 | 1990.051 | 1980.0006 | 2 | 1 | 3.853715 | 4.500066 | 2.475014 | 0 | 8.863561 | 0 |  |  | 0.00050354 | 50.77484
2024-09-03 16:29 | 2020.0508 | 2010.0004 | 2 | 1 | 3.861892 | 4.500019 | 2.512513 | 0 | 9.008224 | 0 |  |  | 0.0003471375 | 50.75235
2024-09-03 16:30 | 2050.0516 | 2040.0012 | 2 | 1 | 3.86991 | 4.499936 | 2.550012 | 0 | 9.15319 | 0 |  |  | 0.0001735687 | 50.73238
2024-09-03 16:30 | 2080.0524 | 2070.002 | 2 | 1 | 3.878341 | 4.499982 | 2.587516 | 0 | 9.298486 | 0 |  |  | 0.0003757477 | 50.77105
2024-09-03 16:31 | 2110.0507 | 2100.0003 | 2 | 1 | 3.886224 | 4.500135 | 2.625011 | 0 | 9.444053 | 0 |  |  | 0.000213623 | 50.78162
2024-09-03 16:31 | 2140.0524 | 2130.002 | 2 | 1 | 3.894368 | 4.500136 | 2.662516 | 0 | 9.589958 | 0 |  |  | 0.0001792908 | 50.82576
2024-09-03 16:32 | 2170.0524 | 2160.002 | 2 | 1 | 3.902268 | 4.500048 | 2.700014 | 0 | 9.736135 | 0 |  |  | 0.0003089905 | 50.78162
2024-09-03 16:32 | 2200.0517 | 2190.0013 | 2 | 1 | 3.909881 | 4.500014 | 2.737514 | 0 | 9.882614 | 0 |  |  | 0.0003089905 | 50.82788
2024-09-03 16:33 | 2230.0511 | 2220.0007 | 2 | 1 | 3.917493 | 4.500012 | 2.775013 | 0 | 10.02937 | 0 |  |  | 0.000711441 | 50.79269
2024-09-03 16:33 | 2260.0526 | 2250.0022 | 2 | 1 | 3.924459 | 4.50006 | 2.812516 | 0 | 10.17642 | 0 |  |  | 0.0001678467 | 50.77068
2024-09-03 16:34 | 2290.0525 | 2280.0021 | 2 | 1 | 3.931418 | 4.50003 | 2.850016 | 0 | 10.32372 | 0 |  |  | 0.0001792908 | 50.75499
2024-09-03 16:34 | 2320.0518 | 2310.0014 | 2 | 1 | 3.938069 | 4.500056 | 2.887515 | 0 | 10.47127 | 0 |  |  | 0.0003032684 | 50.7525
2024-09-03 16:35 | 2350.0527 | 2340.0023 | 2 | 1 | 3.944697 | 4.500042 | 2.92502 | 0 | 10.6191 | 0 |  |  | 0.0001487732 | 50.69778
2024-09-03 16:35 | 2380.0518 | 2370.0014 | 2 | 1 | 3.951211 | 4.500004 | 2.962512 | 0 | 10.76711 | 0 |  |  | 0.0002880096 | 50.65923
2024-09-03 16:36 | 2410.0517 | 2400.0013 | 2 | 1 | 3.957503 | 4.499986 | 3.000019 | 0 | 10.91543 | 0 |  |  | 0.00025177 | 50.69148
2024-09-03 16:36 | 2440.051 | 2430.0006 | 2 | 1 | 3.964248 | 4.500069 | 3.037518 | 0 | 11.06396 | 0 |  |  | 0.000328064 | 50.64748
2024-09-03 16:37 | 2470.0525 | 2460.0021 | 2 | 1 | 3.970761 | 4.500076 | 3.075018 | 0 | 11.21274 | 0 |  |  | 0.0002613068 | 50.63427
2024-09-03 16:37 | 2500.0517 | 2490.0013 | 2 | 1 | 3.977689 | 4.500056 | 3.112517 | 0 | 11.36177 | 0 |  |  | 0.0001430511 | 50.60714
2024-09-03 16:38 | 2530.0525 | 2520.0021 | 2 | 1 | 3.985093 | 4.500033 | 3.150018 | 0 | 11.51108 | 0 |  |  | 0.0004291534 | 50.57621
2024-09-03 16:38 | 2560.0519 | 2550.0015 | 2 | 1 | 3.992642 | 4.50011 | 3.187522 | 0 | 11.66067 | 0 |  |  | 0.0003395081 | 50.54659
2024-09-03 16:39 | 2590.0526 | 2580.0022 | 2 | 1 | 4.000829 | 4.500085 | 3.225023 | 0 | 11.81054 | 0 |  |  | 0.0003223419 | 50.53467
2024-09-03 16:39 | 2620.0518 | 2610.0014 | 2 | 1 | 4.009044 | 4.499943 | 3.262522 | 0 | 11.96073 | 0 |  |  | 0.0004196167 | 50.54313
2024-09-03 16:40 | 2650.0525 | 2640.0021 | 2 | 1 | 4.018029 | 4.49999 | 3.300024 | 0 | 12.11124 | 0 |  |  | 0.000295639 | 50.52408
2024-09-03 16:40 | 2680.0515 | 2670.0011 | 2 | 1 | 4.027528 | 4.500091 | 3.337521 | 0 | 12.26208 | 0 |  |  | 0.0004196167 | 50.49565
2024-09-03 16:41 | 2710.0525 | 2700.0021 | 2 | 1 | 4.036992 | 4.500028 | 3.375021 | 0 | 12.41329 | 0 |  |  | 0.0002975464 | 50.55899
2024-09-03 16:41 | 2740.0518 | 2730.0014 | 2 | 1 | 4.047109 | 4.500088 | 3.412524 | 0 | 12.56488 | 0 |  |  | 0.0003623962 | 50.51779
2024-09-03 16:42 | 2770.0517 | 2760.0013 | 2 | 1 | 4.057075 | 4.500063 | 3.450021 | 0 | 12.71682 | 0 |  |  | 0.0004730225 | 50.47661
2024-09-03 16:42 | 2800.0518 | 2790.0014 | 2 | 1 | 4.067058 | 4.500015 | 3.487524 | 0 | 12.86916 | 0 |  |  | 0.0002689362 | 50.48853
2024-09-03 16:43 | 2830.0517 | 2820.0013 | 2 | 1 | 4.077233 | 4.500064 | 3.525023 | 0 | 13.02186 | 0 |  |  | 0.0003738403 | 50.47363
2024-09-03 16:43 | 2860.0509 | 2850.0005 | 2 | 1 | 4.086753 | 4.50009 | 3.562524 | 0 | 13.17494 | 0 |  |  | 0.0004024506 | 50.47579
2024-09-03 16:44 | 2890.0509 | 2880.0005 | 2 | 1 | 4.09615 | 4.500029 | 3.600022 | 0 | 13.32836 | 0 |  |  | 0.0002403259 | 50.52375
2024-09-03 16:44 | 2920.0509 | 2910.0005 | 2 | 1 | 4.104838 | 4.500039 | 3.637522 | 0 | 13.48213 | 0 |  |  | 0.000371933 | 50.45462
2024-09-03 16:45 | 2950.0526 | 2940.0022 | 2 | 1 | 4.112836 | 4.499986 | 3.675028 | 0 | 13.63624 | 0 |  |  | 0.000289917 | 50.44784
2024-09-03 16:45 | 2980.0524 | 2970.002 | 2 | 1 | 4.120231 | 4.500109 | 3.712523 | 0 | 13.7906 | 0 |  |  | 0.0001182556 | 50.46569
2024-09-03 16:46 | 3010.0516 | 3000.0012 | 2 | 1 | 4.126491 | 4.499989 | 3.750022 | 0 | 13.94522 | 0 |  |  | 0.0001430511 | 50.46353
2024-09-03 16:46 | 3040.0508 | 3030.0004 | 2 | 1 | 4.131846 | 4.500009 | 3.787526 | 0 | 14.10009 | 0 |  |  | 0.0001735687 | 50.44105
2024-09-03 16:47 | 3070.0517 | 3060.0013 | 2 | 1 | 4.136304 | 4.499994 | 3.825028 | 0 | 14.25512 | 0 |  |  | 0.0001850128 | 50.47163
2024-09-03 16:47 | 3100.0518 | 3090.0014 | 2 | 1 | 4.140206 | 4.499999 | 3.862525 | 0 | 14.4103 | 0 |  |  | 0.0001678467 | 50.4576
2024-09-03 16:48 | 3130.0524 | 3120.002 | 2 | 1 | 4.144267 | 4.500086 | 3.900029 | 0 | 14.56565 | 0 |  |  | 0.0001144409 | 50.47795
2024-09-03 16:48 | 3160.0517 | 3150.0013 | 2 | 1 | 4.147742 | 4.500029 | 3.937529 | 0 | 14.72112 | 0 |  |  | 2.288818e-05 | 50.46733
2024-09-03 16:49 | 3190.0518 | 3180.0014 | 2 | 1 | 4.151687 | 4.500093 | 3.975029 | 0 | 14.87673 | 0 |  |  | 0.0001354218 | 50.44948
2024-09-03 16:49 | 3220.0509 | 3210.0005 | 2 | 1 | 4.155766 | 4.50005 | 4.012526 | 0 | 15.03248 | 0 |  |  | 0.0001564026 | 50.50341
2024-09-03 16:50 | 3250.0509 | 3240.0005 | 2 | 1 | 4.159993 | 4.500003 | 4.050026 | 0 | 15.1884 | 0 |  |  | 4.386902e-05 | 50.52971
2024-09-03 16:50 | 3280.0525 | 3270.0021 | 2 | 1 | 4.165111 | 4.50002 | 4.087531 | 0 | 15.34451 | 0 |  |  | 0.0001754761 | 50.53515625
2024-09-03 16:51 | 3310.0509 | 3300.0005 | 2 | 1 | 4.170583 | 4.500035 | 4.125026 | 0 | 15.50078 | 0 |  |  | 0.0004291534 | 50.54063
2024-09-03 16:51 | 3340.0526 | 3330.0022 | 2 | 1 | 4.177203 | 4.500065 | 4.162529 | 0 | 15.65731 | 0 |  |  | 0.0001506805 | 50.54111
2024-09-03 16:52 | 3370.0509 | 3360.0005 | 2 | 1 | 4.184875 | 4.500092 | 4.200027 | 0 | 15.81408 | 0 |  |  | 0.0002040863 | 50.59802
2024-09-03 16:52 | 3400.0509 | 3390.0005 | 2 | 1 | 4.193854 | 4.500134 | 4.23753 | 0 | 15.97119 | 0 |  |  | 0.0003261566 | 50.60431
2024-09-03 16:53 | 3416.753 | 3406.7026 | 2 | 1 | 4.200009 | 4.500028 | 4.258408 | 0 | 16.05882 | 0 |  |  | 0.000260146 | 50.61951
2024-09-03 16:53 | 3446.863076 | 30.0006 | 3 | 1 | 4.200337 | 3.752048 | 4.293199 | 0 | 16.20494 | 0 |  |  | 0.0001411438 | 50.62299
2024-09-03 16:54 | 3476.864376 | 60.0019 | 3 | 1 | 4.200015 | 2.999104 | 4.321226 | 0 | 16.32266 | 0 |  |  | -2.861023e-05 | 50.58181
2024-09-03 16:54 | 3506.863876 | 90.0014 | 3 | 1 | 4.20016 | 2.404817 | 4.343671 | 0 | 16.41693 | 0 |  |  | -2.670288e-05 | 50.52673
2024-09-03 16:55 | 3536.863576 | 120.0011 | 3 | 1 | 4.200334 | 1.91516 | 4.361628 | 0 | 16.49236 | 0 |  |  | 3.051758e-05 | 50.47378
2024-09-03 16:55 | 3566.862876 | 150.0004 | 3 | 1 | 4.200084 | 1.506442 | 4.375838 | 0 | 16.55204 | 0 |  |  | -7.05719e-05 | 50.40513
2024-09-03 16:56 | 3596.863776 | 180.0013 | 3 | 1 | 4.200336 | 1.200538 | 4.387071 | 0 | 16.59922 | 0 |  |  | -5.722046e-05 | 50.33778
2024-09-03 16:56 | 3626.863076 | 210.0006 | 3 | 1 | 4.200105 | 0.9486484 | 4.396 | 0 | 16.63673 | 0 |  |  | -3.623962e-05 | 50.30336
2024-09-03 16:57 | 3656.864776 | 240.0023 | 3 | 1 | 4.200179 | 0.760254 | 4.403096 | 0 | 16.66653 | 0 |  |  | -1.525879e-05 | 50.16037
2024-09-03 16:57 | 3686.863876 | 270.0014 | 3 | 1 | 4.200324 | 0.6146511 | 4.408793 | 0 | 16.69046 | 0 |  |  | 0.0002498627 | 50.1125
2024-09-03 16:58 | 3716.862976 | 300.0005 | 3 | 1 | 4.200093 | 0.4983609 | 4.413409 | 0 | 16.70985 | 0 |  |  | -2.670288e-05 | 50.01995
2024-09-03 16:58 | 3746.862876 | 330.0004 | 3 | 1 | 4.200309 | 0.4107809 | 4.417182 | 0 | 16.7257 | 0 |  |  | -1.907349e-06 | 49.97673
2024-09-03 16:59 | 3776.864576 | 360.0021 | 3 | 1 | 4.200213 | 0.3420831 | 4.420307 | 0 | 16.73882 | 0 |  |  | 0.0002346039 | 49.96114
2024-09-03 16:59 | 3806.862876 | 390.0004 | 3 | 1 | 4.200173 | 0.2881392 | 4.422925 | 0 | 16.74982 | 0 |  |  | -4.386902e-05 | 49.87953
2024-09-03 17:00 | 3836.862876 | 420.0004 | 3 | 1 | 4.200326 | 0.2434779 | 4.425139 | 0 | 16.75912 | 0 |  |  | 5.340576e-05 | 49.80913
2024-09-03 17:00 | 3866.864576 | 450.0021 | 3 | 1 | 4.200124 | 0.2096202 | 4.427023 | 0 | 16.76703 | 0 |  |  | -8.773804e-05 | 49.81343
2024-09-03 17:01 | 3896.862976 | 480.0005 | 3 | 1 | 4.200263 | 0.1827107 | 4.428654 | 0 | 16.77388 | 0 |  |  | 6.67572e-05 | 49.72168
2024-09-03 17:01 | 3926.864376 | 510.0019 | 3 | 1 | 4.200276 | 0.1589499 | 4.43007 | 0 | 16.77983 | 0 |  |  | 4.768372e-05 | 49.71571
2024-09-03 17:02 | 3956.862976 | 540.0005 | 3 | 1 | 4.200055 | 0.1415777 | 4.43132 | 0 | 16.78508 | 0 |  |  | -1.716614e-05 | 49.67079
2024-09-03 17:02 | 3986.864376 | 570.0019 | 3 | 1 | 4.200349 | 0.1251045 | 4.43243 | 0 | 16.78974 | 0 |  |  | -4.959106e-05 | 49.66183
2024-09-03 17:03 | 4016.863676 | 600.0012 | 3 | 1 | 4.200112 | 0.1107877 | 4.433413 | 0 | 16.79387 | 0 |  |  | 2.098083e-05 | 49.64824
2024-09-03 17:03 | 4046.864776 | 630.0023 | 3 | 1 | 4.200215 | 0.101011 | 4.434297 | 0 | 16.79758 | 0 |  |  | -0.0001945496 | 49.59473
2024-09-03 17:04 | 4076.864776 | 660.0023 | 3 | 1 | 4.20016 | 0.09191402 | 4.435099 | 0 | 16.80095 | 0 |  |  | 1.907349e-05 | 49.60833
2024-09-03 17:04 | 4106.863076 | 690.0006 | 3 | 1 | 4.200091 | 0.08375223 | 4.435832 | 0 | 16.80403 | 0 |  |  | 1.335144e-05 | 49.58413
2024-09-03 17:05 | 4136.863876 | 720.0014 | 3 | 1 | 4.20033 | 0.07768788 | 4.436503 | 0 | 16.80685 | 0 |  |  | 0.0001525879 | 49.59868
2024-09-03 17:05 | 4166.864576 | 750.0021 | 3 | 1 | 4.20004 | 0.07142116 | 4.437127 | 0 | 16.80947 | 0 |  |  | 4.196167e-05 | 49.54087
2024-09-03 17:06 | 4196.864776 | 780.0023 | 3 | 1 | 4.200103 | 0.0657875 | 4.437698 | 0 | 16.81187 | 0 |  |  | -2.479553e-05 | 49.5132
2024-09-03 17:06 | 4226.863776 | 810.0013 | 3 | 1 | 4.200353 | 0.0622915 | 4.438229 | 0 | 16.8141 | 0 |  |  | -7.05719e-05 | 49.50555
2024-09-03 17:07 | 4256.863976 | 840.0015 | 3 | 1 | 4.200063 | 0.05790889 | 4.438725 | 0 | 16.81618 | 0 |  |  | -0.0001525879 | 49.54816
2024-09-03 17:07 | 4286.863776 | 870.0013 | 3 | 1 | 4.200341 | 0.05459078 | 4.439192 | 0 | 16.81814 | 0 |  |  | 0.0001888275 | 49.50772
2024-09-03 17:08 | 4316.863176 | 900.0007 | 3 | 1 | 4.20013 | 0.05068704 | 4.439626 | 0 | 16.81996 | 0 |  |  | -1.716614e-05 | 49.47971
2024-09-03 17:08 | 4323.265176 | 906.4027 | 3 | 1 | 4.199973 | 0.0499938 | 4.439715 | 0 | 16.82034 | 0 |  |  | -4.717105e-05 | 49.49032
2024-09-03 17:08 | 4343.315788 | 20.0017 | 4 | 1 | 4.199342 | 0 | 4.439715 | 0 | 16.82034 | 0 |  |  | -0.0001411438 | 49.51585
2024-09-03 17:09 | 4363.314388 | 40.0003 | 4 | 1 | 4.198428 | 0 | 4.439715 | 0 | 16.82034 | 0 |  |  | 0.0001239777 | 49.50356
2024-09-03 17:09 | 4383.314388 | 60.0003 | 4 | 1 | 4.198932 | 0 | 4.439715 | 0 | 16.82034 | 0 |  |  | 0.0001564026 | 49.46477
2024-09-03 17:09 | 4403.314288 | 80.0002 | 4 | 1 | 4.198853 | 0 | 4.439715 | 0 | 16.82034 | 0 |  |  | -0.0001163483 | 49.42236
2024-09-03 17:10 | 4423.314288 | 100.0002 | 4 | 1 | 4.198667 | 0 | 4.439715 | 0 | 16.82034 | 0 |  |  | 1.144409e-05 | 49.45634
2024-09-03 17:10 | 4443.315888 | 120.0018 | 4 | 1 | 4.198611 | 0 | 4.439715 | 0 | 16.82034 | 0 |  |  | 5.531311e-05 | 49.46744
2024-09-03 17:10 | 4463.314988 | 140.0009 | 4 | 1 | 4.198577 | 0 | 4.439715 | 0 | 16.82034 | 0 |  |  | 9.155273e-05 | 49.47938
2024-09-03 17:11 | 4483.314288 | 160.0002 | 4 | 1 | 4.198405 | 0 | 4.439715 | 0 | 16.82034 | 0 |  |  | -7.820129e-05 | 49.47092
2024-09-03 17:11 | 4503.314988 | 180.0009 | 4 | 1 | 4.198281 | 0 | 4.439715 | 0 | 16.82034 | 0 |  |  | -3.814697e-06 | 49.46828
2024-09-03 17:11 | 4523.315988 | 200.0019 | 4 | 1 | 4.198066 | 0 | 4.439715 | 0 | 16.82034 | 0 |  |  | 0.0001792908 | 49.40876
2024-09-03 17:12 | 4543.315988 | 220.0019 | 4 | 1 | 4.19797 | 0 | 4.439715 | 0 | 16.82034 | 0 |  |  | 3.433228e-05 | 49.43431
2024-09-03 17:12 | 4563.315188 | 240.0011 | 4 | 1 | 4.197768 | 0 | 4.439715 | 0 | 16.82034 | 0 |  |  | -5.531311e-05 | 49.41041
2024-09-03 17:12 | 4583.315088 | 260.001 | 4 | 1 | 4.19768 | 0 | 4.439715 | 0 | 16.82034 | 0 |  |  | 7.05719e-05 | 49.46579
2024-09-03 17:13 | 4603.315888 | 280.0018 | 4 | 1 | 4.197465 | 0 | 4.439715 | 0 | 16.82034 | 0 |  |  | 9.727478e-05 | 49.44622
2024-09-03 17:13 | 4623.315088 | 300.001 | 4 | 1 | 4.197297 | 0 | 4.439715 | 0 | 16.82034 | 0 |  |  | -5.531311e-05 | 49.43726
2024-09-03 17:13 | 4643.315188 | 320.0011 | 4 | 1 | 4.197289 | 0 | 4.439715 | 0 | 16.82034 | 0 |  |  | -3.051758e-05 | 49.38571
2024-09-03 17:14 | 4663.314988 | 340.0009 | 4 | 1 | 4.197053 | 0 | 4.439715 | 0 | 16.82034 | 0 |  |  | -7.629395e-06 | 49.41854
2024-09-03 17:14 | 4683.314388 | 360.0003 | 4 | 1 | 4.19699 | 0 | 4.439715 | 0 | 16.82034 | 0 |  |  | -9.536743e-06 | 49.44572
2024-09-03 17:14 | 4703.314288 | 380.0002 | 4 | 1 | 4.196912 | 0 | 4.439715 | 0 | 16.82034 | 0 |  |  | 6.866455e-05 | 49.4411
2024-09-03 17:15 | 4723.314188 | 400.0001 | 4 | 1 | 4.196908 | 0 | 4.439715 | 0 | 16.82034 | 0 |  |  | 8.964539e-05 | 49.44324
2024-09-03 17:15 | 4743.314288 | 420.0002 | 4 | 1 | 4.196832 | 0 | 4.439715 | 0 | 16.82034 | 0 |  |  | 0.0001449585 | 49.47472
2024-09-03 17:15 | 4763.315188 | 440.0011 | 4 | 1 | 4.196784 | 0 | 4.439715 | 0 | 16.82034 | 0 |  |  | 2.670288e-05 | 49.42666
2024-09-03 17:16 | 4783.314888 | 460.0008 | 4 | 1 | 4.196673 | 0 | 4.439715 | 0 | 16.82034 | 0 |  |  | -2.098083e-05 | 49.3973
2024-09-03 17:16 | 4803.314388 | 480.0003 | 4 | 1 | 4.196626 | 0 | 4.439715 | 0 | 16.82034 | 0 |  |  | -4.196167e-05 | 49.37859
2024-09-03 17:16 | 4823.314288 | 500.0002 | 4 | 1 | 4.19654 | 0 | 4.439715 | 0 | 16.82034 | 0 |  |  | 2.288818e-05 | 49.41687
2024-09-03 17:17 | 4843.315088 | 520.001 | 4 | 1 | 4.196378 | 0 | 4.439715 | 0 | 16.82034 | 0 |  |  | -0.0001106262 | 49.41605
2024-09-03 17:17 | 4863.315888 | 540.0018 | 4 | 1 | 4.196164 | 0 | 4.439715 | 0 | 16.82034 | 0 |  |  | -4.005432e-05 | 49.40114
2024-09-03 17:17 | 4883.314388 | 560.0003 | 4 | 1 | 4.196074 | 0 | 4.439715 | 0 | 16.82034 | 0 |  |  | -6.67572e-05 | 49.46113
2024-09-03 17:18 | 4903.315088 | 580.001 | 4 | 1 | 4.195992 | 0 | 4.439715 | 0 | 16.82034 | 0 |  |  | -0.0001449585 | 49.41769
2024-09-03 17:18 | 4923.315788 | 600.0017 | 4 | 1 | 4.195914 | 0 | 4.439715 | 0 | 16.82034 | 0 |  |  | 1.907349e-05 | 49.42583
2024-09-03 17:18 | 4943.315088 | 620.001 | 4 | 1 | 4.195821 | 0 | 4.439715 | 0 | 16.82034 | 0 |  |  | 4.196167e-05 | 49.42965
2024-09-03 17:19 | 4963.315988 | 640.0019 | 4 | 1 | 4.195668 | 0 | 4.439715 | 0 | 16.82034 | 0 |  |  | -9.918213e-05 | 49.44074
2024-09-03 17:19 | 4983.314188 | 660.0001 | 4 | 1 | 4.195683 | 0 | 4.439715 | 0 | 16.82034 | 0 |  |  | 2.670288e-05 | 49.42334
2024-09-03 17:19 | 5003.314988 | 680.0009 | 4 | 1 | 4.195748 | 0 | 4.439715 | 0 | 16.82034 | 0 |  |  | 6.103515625e-05 | 49.40626
2024-09-03 17:20 | 5023.315088 | 700.001 | 4 | 1 | 4.19572 | 0 | 4.439715 | 0 | 16.82034 | 0 |  |  | -6.484985e-05 | 49.42715
2024-09-03 17:20 | 5043.314988 | 720.0009 | 4 | 1 | 4.195615 | 0 | 4.439715 | 0 | 16.82034 | 0 |  |  | -7.247925e-05 | 49.41903
2024-09-03 17:20 | 5063.314288 | 740.0002 | 4 | 1 | 4.195546 | 0 | 4.439715 | 0 | 16.82034 | 0 |  |  | -1.716614e-05 | 49.45732
2024-09-03 17:21 | 5083.315888 | 760.0018 | 4 | 1 | 4.195552 | 0 | 4.439715 | 0 | 16.82034 | 0 |  |  | -1.144409e-05 | 49.41274
2024-09-03 17:21 | 5103.314388 | 780.0003 | 4 | 1 | 4.195441 | 0 | 4.439715 | 0 | 16.82034 | 0 |  |  | 8.201599e-05 | 49.41225
2024-09-03 17:21 | 5123.315888 | 800.0018 | 4 | 1 | 4.195262 | 0 | 4.439715 | 0 | 16.82034 | 0 |  |  | 1.525879e-05 | 49.41986
2024-09-03 17:22 | 5143.315788 | 820.0017 | 4 | 1 | 4.195222 | 0 | 4.439715 | 0 | 16.82034 | 0 |  |  | -9.346008e-05 | 49.37993
2024-09-03 17:22 | 5163.315188 | 840.0011 | 4 | 1 | 4.194915 | 0 | 4.439715 | 0 | 16.82034 | 0 |  |  | -8.010864e-05 | 49.39997
2024-09-03 17:22 | 5183.315188 | 860.0011 | 4 | 1 | 4.195033 | 0 | 4.439715 | 0 | 16.82034 | 0 |  |  | 2.098083e-05 | 49.42035
2024-09-03 17:23 | 5203.314288 | 880.0002 | 4 | 1 | 4.194839 | 0 | 4.439715 | 0 | 16.82034 | 0 |  |  | -0.0001506805 | 49.39648
2024-09-03 17:23 | 5223.315788 | 900.0017 | 4 | 1 | 4.194785 | 0 | 4.439715 | 0 | 16.82034 | 0 |  |  | -3.623962e-05 | 49.40975
2024-09-03 17:23 | 5243.315188 | 920.0011 | 4 | 1 | 4.194819 | 0 | 4.439715 | 0 | 16.82034 | 0 |  |  | 9.536743e-05 | 49.40377
2024-09-03 17:24 | 5263.314188 | 940.0001 | 4 | 1 | 4.194715 | 0 | 4.439715 | 0 | 16.82034 | 0 |  |  | -0.0001296997 | 49.44291
2024-09-03 17:24 | 5283.314288 | 960.0002 | 4 | 1 | 4.194722 | 0 | 4.439715 | 0 | 16.82034 | 0 |  |  | 8.392334e-05 | 49.43612
2024-09-03 17:24 | 5303.315988 | 980.0019 | 4 | 1 | 4.194705 | 0 | 4.439715 | 0 | 16.82034 | 0 |  |  | 8.964539e-05 | 49.42035
2024-09-03 17:25 | 5323.314288 | 1000.0002 | 4 | 1 | 4.194753 | 0 | 4.439715 | 0 | 16.82034 | 0 |  |  | 5.340576e-05 | 49.40081
2024-09-03 17:25 | 5343.315088 | 1020.001 | 4 | 1 | 4.194665 | 0 | 4.439715 | 0 | 16.82034 | 0 |  |  | -3.051758e-05 | 49.43096
2024-09-03 17:25 | 5363.314988 | 1040.0009 | 4 | 1 | 4.194594 | 0 | 4.439715 | 0 | 16.82034 | 0 |  |  | 0.0001106262 | 49.38338
2024-09-03 17:26 | 5383.314288 | 1060.0002 | 4 | 1 | 4.194522 | 0 | 4.439715 | 0 | 16.82034 | 0 |  |  | -2.098083e-05 | 49.41405
2024-09-03 17:26 | 5403.315188 | 1080.0011 | 4 | 1 | 4.19452 | 0 | 4.439715 | 0 | 16.82034 | 0 |  |  | 3.433228e-05 | 49.37909
2024-09-03 17:26 | 5423.314288 | 1100.0002 | 4 | 1 | 4.194282 | 0 | 4.439715 | 0 | 16.82034 | 0 |  |  | -0.0001621246 | 49.39267
2024-09-03 17:27 | 5443.315888 | 1120.0018 | 4 | 1 | 4.194224 | 0 | 4.439715 | 0 | 16.82034 | 0 |  |  | 8.201599e-05 | 49.42035
2024-09-03 17:27 | 5463.315888 | 1140.0018 | 4 | 1 | 4.194131 | 0 | 4.439715 | 0 | 16.82034 | 0 |  |  | 1.907349e-05 | 49.39402
2024-09-03 17:27 | 5483.314988 | 1160.0009 | 4 | 1 | 4.194045 | 0 | 4.439715 | 0 | 16.82034 | 0 |  |  | -0.0001068115 | 49.39698
2024-09-03 17:28 | 5503.315088 | 1180.001 | 4 | 1 | 4.193999 | 0 | 4.439715 | 0 | 16.82034 | 0 |  |  | -3.242493e-05 | 49.40081
2024-09-03 17:28 | 5523.314388 | 1200.0003 | 4 | 1 | 4.193931 | 0 | 4.439715 | 0 | 16.82034 | 0 |  |  | 0.0001239777 | 49.4255
2024-09-03 17:28 | 5543.315988 | 1220.0019 | 4 | 1 | 4.193934 | 0 | 4.439715 | 0 | 16.82034 | 0 |  |  | -5.722046e-06 | 49.42879
2024-09-03 17:29 | 5563.314288 | 1240.0002 | 4 | 1 | 4.193883 | 0 | 4.439715 | 0 | 16.82034 | 0 |  |  | 4.005432e-05 | 49.39152
2024-09-03 17:29 | 5583.314088 | 1260 | 4 | 1 | 4.193948 | 0 | 4.439715 | 0 | 16.82034 | 0 |  |  | 0 | 49.36682
2024-09-03 17:29 | 5603.315988 | 1280.0019 | 4 | 1 | 4.193946 | 0 | 4.439715 | 0 | 16.82034 | 0 |  |  | 2.670288e-05 | 49.42085
2024-09-03 17:30 | 5623.315088 | 1300.001 | 4 | 1 | 4.193851 | 0 | 4.439715 | 0 | 16.82034 | 0 |  |  | -5.340576e-05 | 49.37495
2024-09-03 17:30 | 5643.315888 | 1320.0018 | 4 | 1 | 4.193784 | 0 | 4.439715 | 0 | 16.82034 | 0 |  |  | 3.433228e-05 | 49.39615
2024-09-03 17:30 | 5663.315688 | 1340.0016 | 4 | 1 | 4.19378 | 0 | 4.439715 | 0 | 16.82034 | 0 |  |  | -5.722046e-05 | 49.40081
2024-09-03 17:31 | 5683.315788 | 1360.0017 | 4 | 1 | 4.193677 | 0 | 4.439715 | 0 | 16.82034 | 0 |  |  | -1.907349e-06 | 49.39832
2024-09-03 17:31 | 5703.315088 | 1380.001 | 4 | 1 | 4.19345 | 0 | 4.439715 | 0 | 16.82034 | 0 |  |  | -3.433228e-05 | 49.37277
2024-09-03 17:31 | 5723.314988 | 1400.0009 | 4 | 1 | 4.193435 | 0 | 4.439715 | 0 | 16.82034 | 0 |  |  | -2.670288e-05 | 49.39915
2024-09-03 17:32 | 5743.315788 | 1420.0017 | 4 | 1 | 4.193402 | 0 | 4.439715 | 0 | 16.82034 | 0 |  |  | -8.773804e-05 | 49.35189
2024-09-03 17:32 | 5763.314288 | 1440.0002 | 4 | 1 | 4.193358 | 0 | 4.439715 | 0 | 16.82034 | 0 |  |  | 1.525879e-05 | 49.36598
2024-09-03 17:32 | 5783.314288 | 1460.0002 | 4 | 1 | 4.193257 | 0 | 4.439715 | 0 | 16.82034 | 0 |  |  | 0.0001087189 | 49.40726
2024-09-03 17:33 | 5803.314288 | 1480.0002 | 4 | 1 | 4.193292 | 0 | 4.439715 | 0 | 16.82034 | 0 |  |  | 0.0001163483 | 49.40427
2024-09-03 17:33 | 5823.315888 | 1500.0018 | 4 | 1 | 4.193206 | 0 | 4.439715 | 0 | 16.82034 | 0 |  |  | 2.479553e-05 | 49.40295
2024-09-03 17:33 | 5843.314988 | 1520.0009 | 4 | 1 | 4.193139 | 0 | 4.439715 | 0 | 16.82034 | 0 |  |  | 5.912781e-05 | 49.38721
2024-09-03 17:34 | 5863.314288 | 1540.0002 | 4 | 1 | 4.193141 | 0 | 4.439715 | 0 | 16.82034 | 0 |  |  | -5.340576e-05 | 49.35239
2024-09-03 17:34 | 5883.314288 | 1560.0002 | 4 | 1 | 4.193223 | 0 | 4.439715 | 0 | 16.82034 | 0 |  |  | -5.149841e-05 | 49.36466
2024-09-03 17:34 | 5903.315088 | 1580.001 | 4 | 1 | 4.193086 | 0 | 4.439715 | 0 | 16.82034 | 0 |  |  | -0.000125885 | 49.35488
2024-09-03 17:35 | 5923.315788 | 1600.0017 | 4 | 1 | 4.19311 | 0 | 4.439715 | 0 | 16.82034 | 0 |  |  | -5.340576e-05 | 49.38092
2024-09-03 17:35 | 5943.315088 | 1620.001 | 4 | 1 | 4.193118 | 0 | 4.439715 | 0 | 16.82034 | 0 |  |  | 3.051758e-05 | 49.38042
2024-09-03 17:35 | 5963.314188 | 1640.0001 | 4 | 1 | 4.193101 | 0 | 4.439715 | 0 | 16.82034 | 0 |  |  | 4.577637e-05 | 49.39964
2024-09-03 17:36 | 5983.315988 | 1660.0019 | 4 | 1 | 4.193021 | 0 | 4.439715 | 0 | 16.82034 | 0 |  |  | -3.242493e-05 | 49.36466
2024-09-03 17:36 | 6003.315088 | 1680.001 | 4 | 1 | 4.193032 | 0 | 4.439715 | 0 | 16.82034 | 0 |  |  | -0.000207901 | 49.40263
2024-09-03 17:36 | 6023.314288 | 1700.0002 | 4 | 1 | 4.192878 | 0 | 4.439715 | 0 | 16.82034 | 0 |  |  | 8.010864e-05 | 49.39747
2024-09-03 17:37 | 6043.314988 | 1720.0009 | 4 | 1 | 4.192723 | 0 | 4.439715 | 0 | 16.82034 | 0 |  |  | -4.768372e-05 | 49.40046
2024-09-03 17:37 | 6063.315988 | 1740.0019 | 4 | 1 | 4.192733 | 0 | 4.439715 | 0 | 16.82034 | 0 |  |  | 4.768372e-05 | 49.37495
2024-09-03 17:37 | 6083.314288 | 1760.0002 | 4 | 1 | 4.192651 | 0 | 4.439715 | 0 | 16.82034 | 0 |  |  | -0.0001182556 | 49.38853
2024-09-03 17:38 | 6103.314188 | 1780.0001 | 4 | 1 | 4.192491 | 0 | 4.439715 | 0 | 16.82034 | 0 |  |  | -5.722046e-05 | 49.41921
2024-09-03 17:38 | 6123.314488 | 1800.0004 | 4 | 1 | 4.192555 | 0 | 4.439715 | 0 | 16.82034 | 0 |  |  | -2.288818e-05 | 49.38686
2024-09-03 17:38 | 6123.316288 | 1800.0022 | 4 | 1 | 4.192555 | 0 | 4.439715 | 0 | 16.82034 | 0 |  |  | -2.28815e-05 | 49.38686
2024-09-03 17:38 | 6143.350228 | 20.0003 | 5 | 1 | 4.192533 | 0 | 4.439715 | 0 | 16.82034 | 0 |  |  | 5.149841e-05 | 49.42384
2024-09-03 17:39 | 6163.350228 | 40.0003 | 5 | 1 | 4.192372 | 0 | 4.439715 | 0 | 16.82034 | 0 |  |  | 1.907349e-06 | 49.42897
2024-09-03 17:39 | 6183.352028 | 60.0021 | 5 | 1 | 4.192397 | 0 | 4.439715 | 0 | 16.82034 | 0 |  |  | -5.722046e-06 | 49.39747
2024-09-03 17:39 | 6203.350328 | 80.0004 | 5 | 1 | 4.192349 | 0 | 4.439715 | 0 | 16.82034 | 0 |  |  | 0.0001544952 | 49.39152
2024-09-03 17:40 | 6223.351928 | 100.002 | 5 | 1 | 4.192382 | 0 | 4.439715 | 0 | 16.82034 | 0 |  |  | -0.0001144409 | 49.44091
2024-09-03 17:40 | 6243.351828 | 120.0019 | 5 | 1 | 4.192338 | 0 | 4.439715 | 0 | 16.82034 | 0 |  |  | -4.577637e-05 | 49.41704
2024-09-03 17:40 | 6263.351828 | 140.0019 | 5 | 1 | 4.192475 | 0 | 4.439715 | 0 | 16.82034 | 0 |  |  | 8.010864e-05 | 49.39698
2024-09-03 17:41 | 6283.350228 | 160.0003 | 5 | 1 | 4.192401 | 0 | 4.439715 | 0 | 16.82034 | 0 |  |  | -0.0001125336 | 49.41106
2024-09-03 17:41 | 6303.351828 | 180.0019 | 5 | 1 | 4.19238 | 0 | 4.439715 | 0 | 16.82034 | 0 |  |  | 2.098083e-05 | 49.37708
2024-09-03 17:41 | 6323.350228 | 200.0003 | 5 | 1 | 4.192321 | 0 | 4.439715 | 0 | 16.82034 | 0 |  |  | 0.0001602173 | 49.39583
2024-09-03 17:42 | 6343.351828 | 220.0019 | 5 | 1 | 4.192222 | 0 | 4.439715 | 0 | 16.82034 | 0 |  |  | 6.103515625e-05 | 49.43113
2024-09-03 17:42 | 6363.351728 | 240.0018 | 5 | 1 | 4.192174 | 0 | 4.439715 | 0 | 16.82034 | 0 |  |  | 5.340576e-05 | 49.38007
2024-09-03 17:42 | 6383.350228 | 260.0003 | 5 | 1 | 4.19209 | 0 | 4.439715 | 0 | 16.82034 | 0 |  |  | -5.149841e-05 | 49.36864
2024-09-03 17:43 | 6403.351728 | 280.0018 | 5 | 1 | 4.192 | 0 | 4.439715 | 0 | 16.82034 | 0 |  |  | 2.098083e-05 | 49.39067
2024-09-03 17:43 | 6423.351928 | 300.002 | 5 | 1 | 4.191951 | 0 | 4.439715 | 0 | 16.82034 | 0 |  |  | 4.196167e-05 | 49.40427
2024-09-03 17:43 | 6443.351128 | 320.0012 | 5 | 1 | 4.19189 | 0 | 4.439715 | 0 | 16.82034 | 0 |  |  | -3.051758e-05 | 49.39715
2024-09-03 17:44 | 6463.351828 | 340.0019 | 5 | 1 | 4.191878 | 0 | 4.439715 | 0 | 16.82034 | 0 |  |  | -4.196167e-05 | 49.38306
2024-09-03 17:44 | 6483.351828 | 360.0019 | 5 | 1 | 4.191772 | 0 | 4.439715 | 0 | 16.82034 | 0 |  |  | 0.0001678467 | 49.39715
2024-09-03 17:44 | 6503.351028 | 380.0011 | 5 | 1 | 4.191806 | 0 | 4.439715 | 0 | 16.82034 | 0 |  |  | 2.288818e-05 | 49.41291
2024-09-03 17:45 | 6523.350228 | 400.0003 | 5 | 1 | 4.19189 | 0 | 4.439715 | 0 | 16.82034 | 0 |  |  | -3.242493e-05 | 49.39334
2024-09-03 17:45 | 6543.351828 | 420.0019 | 5 | 1 | 4.191937 | 0 | 4.439715 | 0 | 16.82034 | 0 |  |  | 0.0002098083 | 49.37028
2024-09-03 17:45 | 6563.351128 | 440.0012 | 5 | 1 | 4.191859 | 0 | 4.439715 | 0 | 16.82034 | 0 |  |  | -6.103515625e-05 | 49.35073
2024-09-03 17:46 | 6583.351128 | 460.0012 | 5 | 1 | 4.191817 | 0 | 4.439715 | 0 | 16.82034 | 0 |  |  | 2.288818e-05 | 49.37544
2024-09-03 17:46 | 6603.351028 | 480.0011 | 5 | 1 | 4.19181 | 0 | 4.439715 | 0 | 16.82034 | 0 |  |  | 3.623962e-05 | 49.37077
2024-09-03 17:46 | 6623.351128 | 500.0012 | 5 | 1 | 4.191791 | 0 | 4.439715 | 0 | 16.82034 | 0 |  |  | 4.768372e-05 | 49.36697
2024-09-03 17:47 | 6643.351828 | 520.0019 | 5 | 1 | 4.191674 | 0 | 4.439715 | 0 | 16.82034 | 0 |  |  | -3.814697e-05 | 49.38139
2024-09-03 17:47 | 6663.351128 | 540.0012 | 5 | 1 | 4.19152 | 0 | 4.439715 | 0 | 16.82034 | 0 |  |  | -3.242493e-05 | 49.39116
2024-09-03 17:47 | 6683.350328 | 560.0004 | 5 | 1 | 4.191428 | 0 | 4.439715 | 0 | 16.82034 | 0 |  |  | -9.346008e-05 | 49.38903
2024-09-03 17:48 | 6703.350228 | 580.0003 | 5 | 1 | 4.191379 | 0 | 4.439715 | 0 | 16.82034 | 0 |  |  | 8.201599e-05 | 49.33714
2024-09-03 17:48 | 6723.351028 | 600.0011 | 5 | 1 | 4.191356 | 0 | 4.439715 | 0 | 16.82034 | 0 |  |  | -5.531311e-05 | 49.37326
2024-09-03 17:48 | 6743.351028 | 620.0011 | 5 | 1 | 4.191321 | 0 | 4.439715 | 0 | 16.82034 | 0 |  |  | -8.392334e-05 | 49.37028
2024-09-03 17:49 | 6763.350328 | 640.0004 | 5 | 1 | 4.191298 | 0 | 4.439715 | 0 | 16.82034 | 0 |  |  | 4.959106e-05 | 49.36995
2024-09-03 17:49 | 6783.350928 | 660.001 | 5 | 1 | 4.191352 | 0 | 4.439715 | 0 | 16.82034 | 0 |  |  | -6.67572e-05 | 49.40145
2024-09-03 17:49 | 6803.351028 | 680.0011 | 5 | 1 | 4.191306 | 0 | 4.439715 | 0 | 16.82034 | 0 |  |  | -1.144409e-05 | 49.37245
2024-09-03 17:50 | 6823.351028 | 700.0011 | 5 | 1 | 4.19136 | 0 | 4.439715 | 0 | 16.82034 | 0 |  |  | 0.0001354218 | 49.38953
2024-09-03 17:50 | 6843.351128 | 720.0012 | 5 | 1 | 4.19131 | 0 | 4.439715 | 0 | 16.82034 | 0 |  |  | 5.912781e-05 | 49.41423
2024-09-03 17:50 | 6863.350228 | 740.0003 | 5 | 1 | 4.191348 | 0 | 4.439715 | 0 | 16.82034 | 0 |  |  | -3.242493e-05 | 49.37808
2024-09-03 17:51 | 6883.351828 | 760.0019 | 5 | 1 | 4.191255 | 0 | 4.439715 | 0 | 16.82034 | 0 |  |  | 0.0001354218 | 49.42782
2024-09-03 17:51 | 6903.351828 | 780.0019 | 5 | 1 | 4.191232 | 0 | 4.439715 | 0 | 16.82034 | 0 |  |  | 1.335144e-05 | 49.35967
2024-09-03 17:51 | 6923.350128 | 800.0002 | 5 | 1 | 4.191175 | 0 | 4.439715 | 0 | 16.82034 | 0 |  |  | -6.103515625e-05 | 49.40658
2024-09-03 17:52 | 6943.350228 | 820.0003 | 5 | 1 | 4.190915 | 0 | 4.439715 | 0 | 16.82034 | 0 |  |  | -0.0001296997 | 49.40227
2024-09-03 17:52 | 6963.351828 | 840.0019 | 5 | 1 | 4.190976 | 0 | 4.439715 | 0 | 16.82034 | 0 |  |  | 0 | 49.39252
2024-09-03 17:52 | 6983.352028 | 860.0021 | 5 | 1 | 4.191033 | 0 | 4.439715 | 0 | 16.82034 | 0 |  |  | 2.670288e-05 | 49.41206
2024-09-03 17:53 | 7003.351828 | 880.0019 | 5 | 1 | 4.19085 | 0 | 4.439715 | 0 | 16.82034 | 0 |  |  | -0.0001487732 | 49.37593
2024-09-03 17:53 | 7023.350228 | 900.0003 | 5 | 1 | 4.190824 | 0 | 4.439715 | 0 | 16.82034 | 0 |  |  | -9.346008e-05 | 49.40907
2024-09-03 17:53 | 7043.351128 | 920.0012 | 5 | 1 | 4.190848 | 0 | 4.439715 | 0 | 16.82034 | 0 |  |  | -1.716614e-05 | 49.40145
2024-09-03 17:54 | 7063.351028 | 940.0011 | 5 | 1 | 4.190835 | 0 | 4.439715 | 0 | 16.82034 | 0 |  |  | -7.247925e-05 | 49.42017
2024-09-03 17:54 | 7083.350928 | 960.001 | 5 | 1 | 4.190784 | 0 | 4.439715 | 0 | 16.82034 | 0 |  |  | 7.247925e-05 | 49.40874
2024-09-03 17:54 | 7103.351028 | 980.0011 | 5 | 1 | 4.190814 | 0 | 4.439715 | 0 | 16.82034 | 0 |  |  | -6.866455e-05 | 49.40576
2024-09-03 17:55 | 7123.350328 | 1000.0004 | 5 | 1 | 4.190888 | 0 | 4.439715 | 0 | 16.82034 | 0 |  |  | 4.768372e-05 | 49.36615
2024-09-03 17:55 | 7143.351728 | 1020.0018 | 5 | 1 | 4.190934 | 0 | 4.439715 | 0 | 16.82034 | 0 |  |  | 1.907349e-05 | 49.39764
2024-09-03 17:55 | 7163.351028 | 1040.0011 | 5 | 1 | 4.190852 | 0 | 4.439715 | 0 | 16.82034 | 0 |  |  | -4.768372e-05 | 49.42316
2024-09-03 17:56 | 7183.350328 | 1060.0004 | 5 | 1 | 4.190766 | 0 | 4.439715 | 0 | 16.82034 | 0 |  |  | 6.103515625e-05 | 49.39252
2024-09-03 17:56 | 7203.351828 | 1080.0019 | 5 | 1 | 4.190726 | 0 | 4.439715 | 0 | 16.82034 | 0 |  |  | -2.479553e-05 | 49.38786
2024-09-03 17:56 | 7223.351128 | 1100.0012 | 5 | 1 | 4.190784 | 0 | 4.439715 | 0 | 16.82034 | 0 |  |  | 3.433228e-05 | 49.36697
2024-09-03 17:57 | 7243.351828 | 1120.0019 | 5 | 1 | 4.1906 | 0 | 4.439715 | 0 | 16.82034 | 0 |  |  | -3.623962e-05 | 49.41423
2024-09-03 17:57 | 7263.351328 | 1140.0014 | 5 | 1 | 4.190469 | 0 | 4.439715 | 0 | 16.82034 | 0 |  |  | 1.907349e-05 | 49.37212
2024-09-03 17:57 | 7283.350928 | 1160.001 | 5 | 1 | 4.190421 | 0 | 4.439715 | 0 | 16.82034 | 0 |  |  | 4.768372e-05 | 49.37893
2024-09-03 17:58 | 7303.351228 | 1180.0013 | 5 | 1 | 4.190392 | 0 | 4.439715 | 0 | 16.82034 | 0 |  |  | -8.583069e-05 | 49.36779
2024-09-03 17:58 | 7323.351728 | 1200.0018 | 5 | 1 | 4.190356 | 0 | 4.439715 | 0 | 16.82034 | 0 |  |  | -1.144409e-05 | 49.39633
2024-09-03 17:58 | 7343.351828 | 1220.0019 | 5 | 1 | 4.190349 | 0 | 4.439715 | 0 | 16.82034 | 0 |  |  | 0.0001487732 | 49.39252
2024-09-03 17:59 | 7363.350228 | 1240.0003 | 5 | 1 | 4.190383 | 0 | 4.439715 | 0 | 16.82034 | 0 |  |  | -8.964539e-05 | 49.38323
2024-09-03 17:59 | 7383.351828 | 1260.0019 | 5 | 1 | 4.190389 | 0 | 4.439715 | 0 | 16.82034 | 0 |  |  | -1.144409e-05 | 49.35636
2024-09-03 17:59 | 7403.351128 | 1280.0012 | 5 | 1 | 4.190415 | 0 | 4.439715 | 0 | 16.82034 | 0 |  |  | 3.814697e-06 | 49.37939
2024-09-03 18:00 | 7423.350128 | 1300.0002 | 5 | 1 | 4.190495 | 0 | 4.439715 | 0 | 16.82034 | 0 |  |  | 0.000213623 | 49.37509
2024-09-03 18:00 | 7443.350128 | 1320.0002 | 5 | 1 | 4.190385 | 0 | 4.439715 | 0 | 16.82034 | 0 |  |  | 1.907349e-05 | 49.39465
2024-09-03 18:00 | 7463.350228 | 1340.0003 | 5 | 1 | 4.190398 | 0 | 4.439715 | 0 | 16.82034 | 0 |  |  | -2.861023e-05 | 49.37344
2024-09-03 18:01 | 7483.351828 | 1360.0019 | 5 | 1 | 4.190341 | 0 | 4.439715 | 0 | 16.82034 | 0 |  |  | 4.386902e-05 | 49.39002
2024-09-03 18:01 | 7503.351928 | 1380.002 | 5 | 1 | 4.190261 | 0 | 4.439715 | 0 | 16.82034 | 0 |  |  | -2.479553e-05 | 49.38918
2024-09-03 18:01 | 7523.350128 | 1400.0002 | 5 | 1 | 4.190097 | 0 | 4.439715 | 0 | 16.82034 | 0 |  |  | -3.814697e-06 | 49.39633
2024-09-03 18:02 | 7543.351928 | 1420.002 | 5 | 1 | 4.190022 | 0 | 4.439715 | 0 | 16.82034 | 0 |  |  | -0.0001506805 | 49.33764
2024-09-03 18:02 | 7563.351928 | 1440.002 | 5 | 1 | 4.189984 | 0 | 4.439715 | 0 | 16.82034 | 0 |  |  | 6.484985e-05 | 49.34875
2024-09-03 18:02 | 7583.351828 | 1460.0019 | 5 | 1 | 4.189948 | 0 | 4.439715 | 0 | 16.82034 | 0 |  |  | -2.479553e-05 | 49.36448
2024-09-03 18:03 | 7603.351728 | 1480.0018 | 5 | 1 | 4.189948 | 0 | 4.439715 | 0 | 16.82034 | 0 |  |  | -0.0001239777 | 49.3411
2024-09-03 18:03 | 7623.351128 | 1500.0012 | 5 | 1 | 4.189914 | 0 | 4.439715 | 0 | 16.82034 | 0 |  |  | -7.629395e-05 | 49.359
2024-09-03 18:03 | 7643.350228 | 1520.0003 | 5 | 1 | 4.189935 | 0 | 4.439715 | 0 | 16.82034 | 0 |  |  | 0.0001525879 | 49.39598
2024-09-03 18:04 | 7663.351828 | 1540.0019 | 5 | 1 | 4.190011 | 0 | 4.439715 | 0 | 16.82034 | 0 |  |  | -9.536743e-05 | 49.33597
2024-09-03 18:04 | 7683.351028 | 1560.0011 | 5 | 1 | 4.190053 | 0 | 4.439715 | 0 | 16.82034 | 0 |  |  | 0.0001087189 | 49.37939
2024-09-03 18:04 | 7703.351828 | 1580.0019 | 5 | 1 | 4.190059 | 0 | 4.439715 | 0 | 16.82034 | 0 |  |  | -5.722046e-06 | 49.3658
2024-09-03 18:05 | 7723.350128 | 1600.0002 | 5 | 1 | 4.190032 | 0 | 4.439715 | 0 | 16.82034 | 0 |  |  | 0.0002288818 | 49.39002
2024-09-03 18:05 | 7743.351128 | 1620.0012 | 5 | 1 | 4.189977 | 0 | 4.439715 | 0 | 16.82034 | 0 |  |  | -5.149841e-05 | 49.38239
2024-09-03 18:05 | 7763.350228 | 1640.0003 | 5 | 1 | 4.189914 | 0 | 4.439715 | 0 | 16.82034 | 0 |  |  | -5.912781e-05 | 49.41388
2024-09-03 18:06 | 7783.350228 | 1660.0003 | 5 | 1 | 4.189782 | 0 | 4.439715 | 0 | 16.82034 | 0 |  |  | -0.0001773834 | 49.38239
2024-09-03 18:06 | 7803.351828 | 1680.0019 | 5 | 1 | 4.189668 | 0 | 4.439715 | 0 | 16.82034 | 0 |  |  | -8.773804e-05 | 49.39814
2024-09-03 18:06 | 7823.350328 | 1700.0004 | 5 | 1 | 4.189679 | 0 | 4.439715 | 0 | 16.82034 | 0 |  |  | 9.536743e-05 | 49.38619
2024-09-03 18:07 | 7843.350328 | 1720.0004 | 5 | 1 | 4.189618 | 0 | 4.439715 | 0 | 16.82034 | 0 |  |  | 3.814697e-05 | 49.39896
2024-09-03 18:07 | 7863.350228 | 1740.0003 | 5 | 1 | 4.189563 | 0 | 4.439715 | 0 | 16.82034 | 0 |  |  | 3.433228e-05 | 49.38157
2024-09-03 18:07 | 7883.351128 | 1760.0012 | 5 | 1 | 4.189557 | 0 | 4.439715 | 0 | 16.82034 | 0 |  |  | -4.959106e-05 | 49.40327
2024-09-03 18:08 | 7903.351028 | 1780.0011 | 5 | 1 | 4.189477 | 0 | 4.439715 | 0 | 16.82034 | 0 |  |  | 0.0001754761 | 49.38669
2024-09-03 18:08 | 7923.352028 | 1800.0021 | 5 | 1 | 4.189576 | 0 | 4.439715 | 0 | 16.82034 | 0 |  |  | 5.722046e-05 | 49.38323
2024-09-03 18:08 | 7923.352328 | 1800.0024 | 5 | 1 | 4.189576 | 0 | 4.439715 | 0 | 16.82034 | 0 |  |  | 1.879184e-05 | 49.38324
2024-09-03 18:08 | 7923.9047 | 0.5003 | 6 | 1 | 4.118115 | -8.992214 | 4.439715 | 0.001247609 | 16.82034 | 0.005142819 |  |  | -0.0707283 | 49.39731
2024-09-03 18:08 | 7924.4063 | 1.0019 | 6 | 1 | 4.11419 | -8.994831 | 4.439715 | 0.002500628 | 16.82034 | 0.01029831 |  |  | -0.03913227 | 49.4101
2024-09-03 18:08 | 7924.9063 | 1.5019 | 6 | 1 | 4.111165 | -8.997227 | 4.439715 | 0.00374965 | 16.82034 | 0.01543736 |  |  | -0.007637024 | 49.42284
2024-09-03 18:08 | 7925.4063 | 2.0019 | 6 | 1 | 4.108632 | -8.998814 | 4.439715 | 0.004997564 | 16.82034 | 0.02056474 |  |  | -0.006345669 | 49.41066
2024-09-03 18:08 | 7925.9055 | 2.5011 | 6 | 1 | 4.106297 | -8.998932 | 4.439715 | 0.006243482 | 16.82034 | 0.02568392 |  |  | -0.005056381 | 49.3985
2024-09-03 18:08 | 7926.4062 | 3.0018 | 6 | 1 | 4.104241 | -8.998966 | 4.439715 | 0.007497693 | 16.82034 | 0.03083168 |  |  | -0.004668725 | 49.38631
2024-09-03 18:08 | 7926.9057 | 3.5013 | 6 | 1 | 4.10237 | -8.998684 | 4.439715 | 0.008748898 | 16.82034 | 0.03596711 |  |  | -0.004281998 | 49.37414
2024-09-03 18:08 | 7927.4047 | 4.0003 | 6 | 1 | 4.100556 | -8.998646 | 4.439715 | 0.009995576 | 16.82034 | 0.04107935 |  |  | -0.003976664 | 49.36198
2024-09-03 18:08 | 7927.9063 | 4.5019 | 6 | 1 | 4.098838 | -8.998062 | 4.439715 | 0.01124875 | 16.82034 | 0.04621823 |  |  | -0.003669739 | 49.36725
2024-09-03 18:08 | 7928.4054 | 5.001 | 6 | 1 | 4.097358 | -8.998379 | 4.439715 | 0.01249628 | 16.82034 | 0.05132983 |  |  | -0.003450788 | 49.37249
2024-09-03 18:08 | 7928.9063 | 5.5019 | 6 | 1 | 4.095777 | -8.998833 | 4.439715 | 0.01374831 | 16.82034 | 0.05645987 |  |  | -0.003231049 | 49.37775
2024-09-03 18:08 | 7929.4048 | 6.0004 | 6 | 1 | 4.094411 | -8.99892 | 4.439715 | 0.01499439 | 16.82034 | 0.0615619 |  |  | -0.003108185 | 49.38298
2024-09-03 18:08 | 7929.9046 | 6.5002 | 6 | 1 | 4.09304 | -8.998817 | 4.439715 | 0.01624373 | 16.82034 | 0.06667724 |  |  | -0.002985001 | 49.38823
2024-09-03 18:08 | 7930.4055 | 7.0011 | 6 | 1 | 4.09176 | -8.998703 | 4.439715 | 0.01749582 | 16.82034 | 0.07180042 |  |  | -0.002849457 | 49.39349
2024-09-03 18:08 | 7930.9055 | 7.5011 | 6 | 1 | 4.090489 | -8.998638 | 4.439715 | 0.01874565 | 16.82034 | 0.07691439 |  |  | -0.002714157 | 49.39236
2024-09-03 18:08 | 7931.4054 | 8.001 | 6 | 1 | 4.089253 | -8.998215 | 4.439715 | 0.01999229 | 16.82034 | 0.08201214 |  |  | -0.002585437 | 49.39122
2024-09-03 18:08 | 7931.9055 | 8.5011 | 6 | 1 | 4.088099 | -8.998409 | 4.439715 | 0.02123943 | 16.82034 | 0.08711194 |  |  | -0.002456665 | 49.39009
2024-09-03 18:08 | 7932.4064 | 9.002 | 6 | 1 | 4.086942 | -8.998932 | 4.439715 | 0.02249463 | 16.82034 | 0.09224173 |  |  | -0.002425162 | 49.38896
2024-09-03 18:08 | 7932.9063 | 9.5019 | 6 | 1 | 4.085805 | -8.9986 | 4.439715 | 0.02374732 | 16.82034 | 0.09736129 |  |  | -0.002393723 | 49.38782
2024-09-03 18:08 | 7933.4048 | 10.0004 | 6 | 1 | 4.084798 | -8.998302 | 4.439715 | 0.02498787 | 16.82034 | 0.1024291 |  |  | -0.002331825 | 49.38669
2024-09-03 18:08 | 7933.4068 | 10.0024 | 6 | 1 | 4.084798 | -8.998302 | 4.439715 | 0.02499285 | 16.82034 | 0.1024495 |  |  | -0.002331577 | 49.38669
2024-09-03 18:08 | 7953.551504 | 20.0011 | 7 | 1 | 4.169827 | 0 | 4.439715 | 0.02517201 | 16.82034 | 0.1031851 |  |  | 0.000169754 | 49.42964
2024-09-03 18:09 | 7973.551704 | 40.0013 | 7 | 1 | 4.171227 | 0 | 4.439715 | 0.02517201 | 16.82034 | 0.1031851 |  |  | -7.629395e-06 | 49.38918
2024-09-03 18:09 | 7993.551004 | 60.0006 | 7 | 1 | 4.171884 | 0 | 4.439715 | 0.02517201 | 16.82034 | 0.1031851 |  |  | 0.0001087189 | 49.43561
2024-09-03 18:09 | 8013.551004 | 80.0006 | 7 | 1 | 4.172166 | 0 | 4.439715 | 0.02517201 | 16.82034 | 0.1031851 |  |  | 5.912781e-05 | 49.40576
2024-09-03 18:10 | 8033.552404 | 100.002 | 7 | 1 | 4.172351 | 0 | 4.439715 | 0.02517201 | 16.82034 | 0.1031851 |  |  | -1.144409e-05 | 49.43725
2024-09-03 18:10 | 8053.552504 | 120.0021 | 7 | 1 | 4.172469 | 0 | 4.439715 | 0.02517201 | 16.82034 | 0.1031851 |  |  | -4.005432e-05 | 49.41423
2024-09-03 18:10 | 8073.551804 | 140.0014 | 7 | 1 | 4.172591 | 0 | 4.439715 | 0.02517201 | 16.82034 | 0.1031851 |  |  | -1.525879e-05 | 49.42118
2024-09-03 18:11 | 8093.552504 | 160.0021 | 7 | 1 | 4.172748 | 0 | 4.439715 | 0.02517201 | 16.82034 | 0.1031851 |  |  | -1.335144e-05 | 49.40626
2024-09-03 18:11 | 8113.551704 | 180.0013 | 7 | 1 | 4.17275 | 0 | 4.439715 | 0.02517201 | 16.82034 | 0.1031851 |  |  | -0.0001831055 | 49.42202
2024-09-03 18:11 | 8133.552504 | 200.0021 | 7 | 1 | 4.172816 | 0 | 4.439715 | 0.02517201 | 16.82034 | 0.1031851 |  |  | -7.05719e-05 | 49.42366
2024-09-03 18:12 | 8153.550904 | 220.0005 | 7 | 1 | 4.172931 | 0 | 4.439715 | 0.02517201 | 16.82034 | 0.1031851 |  |  | 3.814697e-05 | 49.39084
2024-09-03 18:12 | 8173.550804 | 240.0004 | 7 | 1 | 4.173104 | 0 | 4.439715 | 0.02517201 | 16.82034 | 0.1031851 |  |  | 6.484985e-05 | 49.39002
2024-09-03 18:12 | 8193.550904 | 260.0005 | 7 | 1 | 4.173154 | 0 | 4.439715 | 0.02517201 | 16.82034 | 0.1031851 |  |  | 0.0001335144 | 49.38836
2024-09-03 18:13 | 8213.550804 | 280.0004 | 7 | 1 | 4.173081 | 0 | 4.439715 | 0.02517201 | 16.82034 | 0.1031851 |  |  | -9.536743e-05 | 49.41256
2024-09-03 18:13 | 8233.551704 | 300.0013 | 7 | 1 | 4.173198 | 0 | 4.439715 | 0.02517201 | 16.82034 | 0.1031851 |  |  | 0.0001220703125 | 49.38918
2024-09-03 18:13 | 8253.551704 | 320.0013 | 7 | 1 | 4.173108 | 0 | 4.439715 | 0.02517201 | 16.82034 | 0.1031851 |  |  | 1.716614e-05 | 49.38836
2024-09-03 18:14 | 8273.552404 | 340.002 | 7 | 1 | 4.173173 | 0 | 4.439715 | 0.02517201 | 16.82034 | 0.1031851 |  |  | 5.531311e-05 | 49.38804
2024-09-03 18:14 | 8293.551504 | 360.0011 | 7 | 1 | 4.17303 | 0 | 4.439715 | 0.02517201 | 16.82034 | 0.1031851 |  |  | -7.43866e-05 | 49.37394
2024-09-03 18:14 | 8313.550904 | 380.0005 | 7 | 1 | 4.17294 | 0 | 4.439715 | 0.02517201 | 16.82034 | 0.1031851 |  |  | -2.861023e-05 | 49.42747
2024-09-03 18:15 | 8333.552604 | 400.0022 | 7 | 1 | 4.173009 | 0 | 4.439715 | 0.02517201 | 16.82034 | 0.1031851 |  |  | 1.335144e-05 | 49.40544
2024-09-03 18:15 | 8353.552504 | 420.0021 | 7 | 1 | 4.172994 | 0 | 4.439715 | 0.02517201 | 16.82034 | 0.1031851 |  |  | 8.964539e-05 | 49.37227
2024-09-03 18:15 | 8373.550904 | 440.0005 | 7 | 1 | 4.172997 | 0 | 4.439715 | 0.02517201 | 16.82034 | 0.1031851 |  |  | 7.43866e-05 | 49.39865
2024-09-03 18:16 | 8393.552604 | 460.0022 | 7 | 1 | 4.173041 | 0 | 4.439715 | 0.02517201 | 16.82034 | 0.1031851 |  |  | -1.144409e-05 | 49.37659
2024-09-03 18:16 | 8413.551704 | 480.0013 | 7 | 1 | 4.173003 | 0 | 4.439715 | 0.02517201 | 16.82034 | 0.1031851 |  |  | -1.144409e-05 | 49.37227
2024-09-03 18:16 | 8433.551704 | 500.0013 | 7 | 1 | 4.173062 | 0 | 4.439715 | 0.02517201 | 16.82034 | 0.1031851 |  |  | 2.861023e-05 | 49.38719
2024-09-03 18:17 | 8453.552504 | 520.0021 | 7 | 1 | 4.173085 | 0 | 4.439715 | 0.02517201 | 16.82034 | 0.1031851 |  |  | 7.247925e-05 | 49.33231
2024-09-03 18:17 | 8473.550904 | 540.0005 | 7 | 1 | 4.173217 | 0 | 4.439715 | 0.02517201 | 16.82034 | 0.1031851 |  |  | -1.907349e-05 | 49.37095
2024-09-03 18:17 | 8493.552504 | 560.0021 | 7 | 1 | 4.173121 | 0 | 4.439715 | 0.02517201 | 16.82034 | 0.1031851 |  |  | -2.479553e-05 | 49.34046
2024-09-03 18:18 | 8513.550904 | 580.0005 | 7 | 1 | 4.173144 | 0 | 4.439715 | 0.02517201 | 16.82034 | 0.1031851 |  |  | 6.484985e-05 | 49.37013
2024-09-03 18:18 | 8533.551804 | 600.0014 | 7 | 1 | 4.173051 | 0 | 4.439715 | 0.02517201 | 16.82034 | 0.1031851 |  |  | 0 | 49.37527
2024-09-03 18:18 | 8533.553804 | 600.0034 | 7 | 1 | 4.173047 | 0 | 4.439715 | 0.02517201 | 16.82034 | 0.1031851 |  |  | 0.0002557974 | 49.37529
2024-09-03 18:18 | 8534.1062 | 0.5003 | 8 | 1 | 4.244124 | 8.993748 | 4.440952 | 0.02517201 | 16.82558 | 0.1031851 |  |  | 0.07089424 | 49.38254
2024-09-03 18:18 | 8534.6063 | 1.0004 | 8 | 1 | 4.248149 | 8.995903 | 4.442202 | 0.02517201 | 16.83089 | 0.1031851 |  |  | 0.07428932 | 49.3891
2024-09-03 18:18 | 8535.1063 | 1.5004 | 8 | 1 | 4.251189 | 8.998676 | 4.443451 | 0.02517201 | 16.8362 | 0.1031851 |  |  | 0.04014492 | 49.39566
2024-09-03 18:18 | 8535.6063 | 2.0004 | 8 | 1 | 4.253778 | 8.999367 | 4.444701 | 0.02517201 | 16.84152 | 0.1031851 |  |  | 0.006000519 | 49.39253
2024-09-03 18:18 | 8536.1062 | 2.5003 | 8 | 1 | 4.256173 | 8.999332 | 4.445951 | 0.02517201 | 16.84684 | 0.1031851 |  |  | 0.005375471 | 49.38941
2024-09-03 18:18 | 8536.607 | 3.0011 | 8 | 1 | 4.25843 | 8.99955 | 4.447203 | 0.02517201 | 16.85216 | 0.1031851 |  |  | 0.004749298 | 49.38629
2024-09-03 18:18 | 8537.1071 | 3.5012 | 8 | 1 | 4.260417 | 8.999596 | 4.448453 | 0.02517201 | 16.85749 | 0.1031851 |  |  | 0.004527048 | 49.38316
2024-09-03 18:18 | 8537.607 | 4.0011 | 8 | 1 | 4.262414 | 8.999378 | 4.449702 | 0.02517201 | 16.86281 | 0.1031851 |  |  | 0.004304886 | 49.38004
2024-09-03 18:18 | 8538.1062 | 4.5003 | 8 | 1 | 4.264342 | 8.99931 | 4.45095 | 0.02517201 | 16.86813 | 0.1031851 |  |  | 0.004069917 | 49.37693
2024-09-03 18:18 | 8538.6079 | 5.002 | 8 | 1 | 4.266215 | 8.998959 | 4.452204 | 0.02517201 | 16.87348 | 0.1031851 |  |  | 0.003833771 | 49.37842
2024-09-03 18:18 | 8539.1071 | 5.5012 | 8 | 1 | 4.267995 | 8.999256 | 4.453453 | 0.02517201 | 16.87881 | 0.1031851 |  |  | 0.003793748 | 49.37991
2024-09-03 18:18 | 8539.6071 | 6.0012 | 8 | 1 | 4.269885 | 8.999424 | 4.454703 | 0.02517201 | 16.88414 | 0.1031851 |  |  | 0.003753662 | 49.3814
2024-09-03 18:18 | 8540.1069 | 6.501 | 8 | 1 | 4.271514 | 8.999004 | 4.455952 | 0.02517201 | 16.88948 | 0.1031851 |  |  | 0.003574568 | 49.38289
2024-09-03 18:18 | 8540.6078 | 7.0019 | 8 | 1 | 4.273141 | 8.999161 | 4.457204 | 0.02517201 | 16.89483 | 0.1031851 |  |  | 0.003395081 | 49.38438
2024-09-03 18:18 | 8541.1078 | 7.5019 | 8 | 1 | 4.274739 | 8.999397 | 4.458454 | 0.02517201 | 16.90017 | 0.1031851 |  |  | 0.00335503 | 49.38586
2024-09-03 18:18 | 8541.6079 | 8.002 | 8 | 1 | 4.276374 | 8.999397 | 4.459704 | 0.02517201 | 16.90552 | 0.1031851 |  |  | 0.003314972 | 49.39081
2024-09-03 18:18 | 8542.1072 | 8.5013 | 8 | 1 | 4.277923 | 8.998825 | 4.460951 | 0.02517201 | 16.91085 | 0.1031851 |  |  | 0.003322592 | 49.39574
2024-09-03 18:18 | 8542.6077 | 9.0018 | 8 | 1 | 4.279485 | 8.999168 | 4.4622 | 0.02517201 | 16.91619 | 0.1031851 |  |  | 0.003330231 | 49.40069
2024-09-03 18:18 | 8543.1063 | 9.5004 | 8 | 1 | 4.281053 | 8.999409 | 4.463448 | 0.02517201 | 16.92153 | 0.1031851 |  |  | 0.00324452 | 49.40562
2024-09-03 18:18 | 8543.6063 | 10.0004 | 8 | 1 | 4.282601 | 8.998928 | 4.464699 | 0.02517201 | 16.92689 | 0.1031851 |  |  | 0.003158569 | 49.41057
2024-09-03 18:18 | 8543.6083 | 10.0024 | 8 | 1 | 4.282601 | 8.998928 | 4.464706 | 0.02517201 | 16.92692 | 0.1031851 |  |  | 0.00315823 | 49.41058
2024-09-03 18:19 | 8563.653976 | 20.0012 | 9 | 1 | 4.193543 | 0 | 4.464715 | 0.02517201 | 16.92696 | 0.1031851 |  |  | -0.000246048 | 49.46793
2024-09-03 18:19 | 8583.653076 | 40.0003 | 9 | 1 | 4.19163 | 0 | 4.464715 | 0.02517201 | 16.92696 | 0.1031851 |  |  | -0.000169754 | 49.47256
2024-09-03 18:19 | 8603.654076 | 60.0013 | 9 | 1 | 4.190785 | 0 | 4.464715 | 0.02517201 | 16.92696 | 0.1031851 |  |  | 3.051758e-05 | 49.45352
2024-09-03 18:20 | 8623.653976 | 80.0012 | 9 | 1 | 4.190261 | 0 | 4.464715 | 0.02517201 | 16.92696 | 0.1031851 |  |  | -7.05719e-05 | 49.4948
2024-09-03 18:20 | 8643.654676 | 100.0019 | 9 | 1 | 4.189939 | 0 | 4.464715 | 0.02517201 | 16.92696 | 0.1031851 |  |  | -5.531311e-05 | 49.49212
2024-09-03 18:20 | 8663.654876 | 120.0021 | 9 | 1 | 4.189822 | 0 | 4.464715 | 0.02517201 | 16.92696 | 0.1031851 |  |  | -3.814697e-06 | 49.46113
2024-09-03 18:21 | 8683.652976 | 140.0002 | 9 | 1 | 4.189637 | 0 | 4.464715 | 0.02517201 | 16.92696 | 0.1031851 |  |  | -3.433228e-05 | 49.45267
2024-09-03 18:21 | 8703.653976 | 160.0012 | 9 | 1 | 4.18961 | 0 | 4.464715 | 0.02517201 | 16.92696 | 0.1031851 |  |  | 0.0001220703125 | 49.39647
2024-09-03 18:21 | 8723.653976 | 180.0012 | 9 | 1 | 4.189425 | 0 | 4.464715 | 0.02517201 | 16.92696 | 0.1031851 |  |  | -3.814697e-05 | 49.40544
2024-09-03 18:22 | 8743.653976 | 200.0012 | 9 | 1 | 4.18942 | 0 | 4.464715 | 0.02517201 | 16.92696 | 0.1031851 |  |  | -0.0001010895 | 49.38586
2024-09-03 18:22 | 8763.654876 | 220.0021 | 9 | 1 | 4.189445 | 0 | 4.464715 | 0.02517201 | 16.92696 | 0.1031851 |  |  | 9.346008e-05 | 49.38206
2024-09-03 18:22 | 8783.653076 | 240.0003 | 9 | 1 | 4.189336 | 0 | 4.464715 | 0.02517201 | 16.92696 | 0.1031851 |  |  | 2.861023e-05 | 49.42548
2024-09-03 18:23 | 8803.654776 | 260.002 | 9 | 1 | 4.189265 | 0 | 4.464715 | 0.02517201 | 16.92696 | 0.1031851 |  |  | 5.340576e-05 | 49.39099
2024-09-03 18:23 | 8823.653276 | 280.0005 | 9 | 1 | 4.189185 | 0 | 4.464715 | 0.02517201 | 16.92696 | 0.1031851 |  |  | 1.907349e-06 | 49.39698
2024-09-03 18:23 | 8843.653176 | 300.0004 | 9 | 1 | 4.189252 | 0 | 4.464715 | 0.02517201 | 16.92696 | 0.1031851 |  |  | -3.242493e-05 | 49.37444
2024-09-03 18:24 | 8863.653976 | 320.0012 | 9 | 1 | 4.189145 | 0 | 4.464715 | 0.02517201 | 16.92696 | 0.1031851 |  |  | 6.103515625e-05 | 49.41025
2024-09-03 18:24 | 8883.653976 | 340.0012 | 9 | 1 | 4.188996 | 0 | 4.464715 | 0.02517201 | 16.92696 | 0.1031851 |  |  | -0.000164032 | 49.39399
2024-09-03 18:24 | 8903.653276 | 360.0005 | 9 | 1 | 4.188897 | 0 | 4.464715 | 0.02517201 | 16.92696 | 0.1031851 |  |  | -4.196167e-05 | 49.39666
2024-09-03 18:25 | 8923.653276 | 380.0005 | 9 | 1 | 4.188842 | 0 | 4.464715 | 0.02517201 | 16.92696 | 0.1031851 |  |  | 9.155273e-05 | 49.37146
2024-09-03 18:25 | 8943.654776 | 400.002 | 9 | 1 | 4.188737 | 0 | 4.464715 | 0.02517201 | 16.92696 | 0.1031851 |  |  | -0.0001335144 | 49.38008
2024-09-03 18:25 | 8963.653976 | 420.0012 | 9 | 1 | 4.188186 | 0 | 4.464715 | 0.02517201 | 16.92696 | 0.1031851 |  |  | 9.155273e-05 | 49.33067
2024-09-03 18:26 | 8983.653776 | 440.001 | 9 | 1 | 4.188695 | 0 | 4.464715 | 0.02517201 | 16.92696 | 0.1031851 |  |  | 0 | 49.36299
2024-09-03 18:26 | 9003.652976 | 460.0002 | 9 | 1 | 4.188649 | 0 | 4.464715 | 0.02517201 | 16.92696 | 0.1031851 |  |  | -6.484985e-05 | 49.36946
2024-09-03 18:26 | 9023.653176 | 480.0004 | 9 | 1 | 4.188724 | 0 | 4.464715 | 0.02517201 | 16.92696 | 0.1031851 |  |  | 1.907349e-05 | 49.38174
2024-09-03 18:27 | 9043.654776 | 500.002 | 9 | 1 | 4.188746 | 0 | 4.464715 | 0.02517201 | 16.92696 | 0.1031851 |  |  | -1.335144e-05 | 49.37576
2024-09-03 18:27 | 9063.654776 | 520.002 | 9 | 1 | 4.188758 | 0 | 4.464715 | 0.02517201 | 16.92696 | 0.1031851 |  |  | -3.814697e-05 | 49.38256
2024-09-03 18:27 | 9083.654776 | 540.002 | 9 | 1 | 4.18867 | 0 | 4.464715 | 0.02517201 | 16.92696 | 0.1031851 |  |  | 2.288818e-05 | 49.35751
2024-09-03 18:28 | 9103.654776 | 560.002 | 9 | 1 | 4.188664 | 0 | 4.464715 | 0.02517201 | 16.92696 | 0.1031851 |  |  | 5.340576e-05 | 49.3673
2024-09-03 18:28 | 9123.653376 | 580.0006 | 9 | 1 | 4.188626 | 0 | 4.464715 | 0.02517201 | 16.92696 | 0.1031851 |  |  | -1.907349e-05 | 49.37111
2024-09-03 18:28 | 9143.653676 | 600.0009 | 9 | 1 | 4.188548 | 0 | 4.464715 | 0.02517201 | 16.92696 | 0.1031851 |  |  | -0.0003117341 | 49.35107
2024-09-03 18:29 | 9173.707024 | 30.0011 | 10 | 1 | 4.116166 | -4.500192 | 4.464715 | 0.06267043 | 16.92696 | 0.2580835 |  |  | -0.0007514954 | 49.37841
2024-09-03 18:29 | 9203.707924 | 60.002 | 10 | 1 | 4.09718 | -4.500238 | 4.464715 | 0.1001732 | 16.92696 | 0.4120757 |  |  | -0.0005550385 | 49.34392
2024-09-03 18:30 | 9233.707924 | 90.002 | 10 | 1 | 4.082564 | -4.499992 | 4.464715 | 0.1376746 | 16.92696 | 0.5654404 |  |  | -0.0004520416 | 49.37111
2024-09-03 18:30 | 9263.707124 | 120.0012 | 10 | 1 | 4.071378 | -4.500169 | 4.464715 | 0.1751756 | 16.92696 | 0.7183262 |  |  | -0.0004062653 | 49.34096
2024-09-03 18:31 | 9293.707124 | 150.0012 | 10 | 1 | 4.062663 | -4.5002 | 4.464715 | 0.2126777 | 16.92696 | 0.8708407 |  |  | -0.0001850128 | 49.37296
2024-09-03 18:31 | 9323.707124 | 180.0012 | 10 | 1 | 4.055253 | -4.500267 | 4.464715 | 0.2501764 | 16.92696 | 1.023041 |  |  | -0.0002269745 | 49.36862
2024-09-03 18:32 | 9353.706324 | 210.0004 | 10 | 1 | 4.049445 | -4.500243 | 4.464715 | 0.2876797 | 16.92696 | 1.175014 |  |  | -0.0001945496 | 49.41375
2024-09-03 18:32 | 9383.707324 | 240.0014 | 10 | 1 | 4.04429 | -4.500156 | 4.464715 | 0.3251838 | 16.92696 | 1.326784 |  |  | -0.0001430511 | 49.40478
2024-09-03 18:33 | 9413.707924 | 270.002 | 10 | 1 | 4.03984 | -4.500237 | 4.464715 | 0.3626858 | 16.92696 | 1.478369 |  |  | -0.0001888275 | 49.40861
2024-09-03 18:33 | 9443.708124 | 300.0022 | 10 | 1 | 4.036071 | -4.500177 | 4.464715 | 0.4001884 | 16.92696 | 1.6298 |  |  | 9.536743e-06 | 49.41126
2024-09-03 18:34 | 9473.707124 | 330.0012 | 10 | 1 | 4.032132 | -4.500194 | 4.464715 | 0.4376885 | 16.92696 | 1.781078 |  |  | -1.525879e-05 | 49.45153
2024-09-03 18:34 | 9503.707624 | 360.0017 | 10 | 1 | 4.028722 | -4.500148 | 4.464715 | 0.4751911 | 16.92696 | 1.93223 |  |  | 6.932216e-05 | 49.4567
2024-09-03 18:35 | 9523.769976 | 20.0021 | 5 | 1 | 4.076657 | 0 | 4.464715 | 0.4752095 | 16.92696 | 1.932304 |  |  | 0.000125885 | 49.44939
2024-09-03 18:35 | 9543.768276 | 40.0004 | 5 | 1 | 4.078807 | 0 | 4.464715 | 0.4752095 | 16.92696 | 1.932304 |  |  | -5.722046e-06 | 49.45566
2024-09-03 18:35 | 9563.768376 | 60.0005 | 5 | 1 | 4.079667 | 0 | 4.464715 | 0.4752095 | 16.92696 | 1.932304 |  |  | 1.335144e-05 | 49.47573
2024-09-03 18:36 | 9583.768476 | 80.0006 | 5 | 1 | 4.08018 | 0 | 4.464715 | 0.4752095 | 16.92696 | 1.932304 |  |  | -5.531311e-05 | 49.45698
2024-09-03 18:36 | 9603.769276 | 100.0014 | 5 | 1 | 4.08047 | 0 | 4.464715 | 0.4752095 | 16.92696 | 1.932304 |  |  | -7.629395e-05 | 49.48684
2024-09-03 18:36 | 9623.768376 | 120.0005 | 5 | 1 | 4.080668 | 0 | 4.464715 | 0.4752095 | 16.92696 | 1.932304 |  |  | 1.907349e-05 | 49.47076
2024-09-03 18:37 | 9643.770076 | 140.0022 | 5 | 1 | 4.080714 | 0 | 4.464715 | 0.4752095 | 16.92696 | 1.932304 |  |  | 2.861023e-05 | 49.39915
2024-09-03 18:37 | 9663.770076 | 160.0022 | 5 | 1 | 4.080911 | 0 | 4.464715 | 0.4752095 | 16.92696 | 1.932304 |  |  | 3.433228e-05 | 49.45402
2024-09-03 18:37 | 9683.769976 | 180.0021 | 5 | 1 | 4.081105 | 0 | 4.464715 | 0.4752095 | 16.92696 | 1.932304 |  |  | 1.907349e-05 | 49.42951
2024-09-03 18:38 | 9703.768376 | 200.0005 | 5 | 1 | 4.081225 | 0 | 4.464715 | 0.4752095 | 16.92696 | 1.932304 |  |  | -5.340576e-05 | 49.42435
2024-09-03 18:38 | 9723.769876 | 220.002 | 5 | 1 | 4.081307 | 0 | 4.464715 | 0.4752095 | 16.92696 | 1.932304 |  |  | 3.051758e-05 | 49.40396
2024-09-03 18:38 | 9743.769976 | 240.0021 | 5 | 1 | 4.081409 | 0 | 4.464715 | 0.4752095 | 16.92696 | 1.932304 |  |  | 8.773804e-05 | 49.43196
2024-09-03 18:39 | 9763.769176 | 260.0013 | 5 | 1 | 4.081462 | 0 | 4.464715 | 0.4752095 | 16.92696 | 1.932304 |  |  | -0.0001296997 | 49.42683
2024-09-03 18:39 | 9783.768576 | 280.0007 | 5 | 1 | 4.081645 | 0 | 4.464715 | 0.4752095 | 16.92696 | 1.932304 |  |  | 1.907349e-06 | 49.44742
2024-09-03 18:39 | 9803.769976 | 300.0021 | 5 | 1 | 4.081801 | 0 | 4.464715 | 0.4752095 | 16.92696 | 1.932304 |  |  | -4.386902e-05 | 49.38823
2024-09-03 18:40 | 9823.769176 | 320.0013 | 5 | 1 | 4.081864 | 0 | 4.464715 | 0.4752095 | 16.92696 | 1.932304 |  |  | 3.814697e-06 | 49.42649
2024-09-03 18:40 | 9843.769976 | 340.0021 | 5 | 1 | 4.081903 | 0 | 4.464715 | 0.4752095 | 16.92696 | 1.932304 |  |  | 4.959106e-05 | 49.3925
2024-09-03 18:40 | 9863.769276 | 360.0014 | 5 | 1 | 4.081874 | 0 | 4.464715 | 0.4752095 | 16.92696 | 1.932304 |  |  | -0.0001125336 | 49.4167
2024-09-03 18:41 | 9883.769976 | 380.0021 | 5 | 1 | 4.082068 | 0 | 4.464715 | 0.4752095 | 16.92696 | 1.932304 |  |  | -4.196167e-05 | 49.39503
2024-09-03 18:41 | 9903.770076 | 400.0022 | 5 | 1 | 4.082057 | 0 | 4.464715 | 0.4752095 | 16.92696 | 1.932304 |  |  | 2.288818e-05 | 49.39468
2024-09-03 18:41 | 9923.769976 | 420.0021 | 5 | 1 | 4.081979 | 0 | 4.464715 | 0.4752095 | 16.92696 | 1.932304 |  |  | -8.773804e-05 | 49.40015
2024-09-03 18:42 | 9943.769176 | 440.0013 | 5 | 1 | 4.081893 | 0 | 4.464715 | 0.4752095 | 16.92696 | 1.932304 |  |  | 9.536743e-06 | 49.40148
2024-09-03 18:42 | 9963.769876 | 460.002 | 5 | 1 | 4.081946 | 0 | 4.464715 | 0.4752095 | 16.92696 | 1.932304 |  |  | 1.144409e-05 | 49.3781
2024-09-03 18:42 | 9983.769976 | 480.0021 | 5 | 1 | 4.081923 | 0 | 4.464715 | 0.4752095 | 16.92696 | 1.932304 |  |  | -6.866455e-05 | 49.40361
2024-09-03 18:43 | 10003.77 | 500.0013 | 5 | 1 | 4.081969 | 0 | 4.464715 | 0.4752095 | 16.92696 | 1.932304 |  |  | -5.722046e-06 | 49.41425
2024-09-03 18:43 | 10023.77 | 520.0006 | 5 | 1 | 4.082076 | 0 | 4.464715 | 0.4752095 | 16.92696 | 1.932304 |  |  | -4.005432e-05 | 49.41208
2024-09-03 18:43 | 10043.77 | 540.0013 | 5 | 1 | 4.082076 | 0 | 4.464715 | 0.4752095 | 16.92696 | 1.932304 |  |  | -4.196167e-05 | 49.37296
2024-09-03 18:44 | 10063.77 | 560.0013 | 5 | 1 | 4.08217 | 0 | 4.464715 | 0.4752095 | 16.92696 | 1.932304 |  |  | -2.288818e-05 | 49.38788
2024-09-03 18:44 | 10083.77 | 580.0005 | 5 | 1 | 4.082307 | 0 | 4.464715 | 0.4752095 | 16.92696 | 1.932304 |  |  | 6.67572e-05 | 49.40714
2024-09-03 18:44 | 10103.77 | 600.0005 | 5 | 1 | 4.082318 | 0 | 4.464715 | 0.4752095 | 16.92696 | 1.932304 |  |  | -8.773804e-05 | 49.39519
2024-09-03 18:45 | 10123.77 | 620.0013 | 5 | 1 | 4.082307 | 0 | 4.464715 | 0.4752095 | 16.92696 | 1.932304 |  |  | 8.773804e-05 | 49.39553
2024-09-03 18:45 | 10143.77 | 640.0022 | 5 | 1 | 4.082404 | 0 | 4.464715 | 0.4752095 | 16.92696 | 1.932304 |  |  | 0.0001926422 | 49.37347
2024-09-03 18:45 | 10163.77 | 660.0021 | 5 | 1 | 4.082372 | 0 | 4.464715 | 0.4752095 | 16.92696 | 1.932304 |  |  | -9.155273e-05 | 49.38407
2024-09-03 18:46 | 10183.77 | 680.0013 | 5 | 1 | 4.082334 | 0 | 4.464715 | 0.4752095 | 16.92696 | 1.932304 |  |  | 1.907349e-06 | 49.34492
2024-09-03 18:46 | 10203.77 | 700.0021 | 5 | 1 | 4.082242 | 0 | 4.464715 | 0.4752095 | 16.92696 | 1.932304 |  |  | -0.0002269745 | 49.3786
2024-09-03 18:46 | 10223.77 | 720.0013 | 5 | 1 | 4.082269 | 0 | 4.464715 | 0.4752095 | 16.92696 | 1.932304 |  |  | 2.098083e-05 | 49.38839
2024-09-03 18:47 | 10243.77 | 740.0003 | 5 | 1 | 4.08225 | 0 | 4.464715 | 0.4752095 | 16.92696 | 1.932304 |  |  | -3.433228e-05 | 49.38322
2024-09-03 18:47 | 10263.77 | 760.0005 | 5 | 1 | 4.082192 | 0 | 4.464715 | 0.4752095 | 16.92696 | 1.932304 |  |  | -0.0001735687 | 49.37347
2024-09-03 18:47 | 10283.77 | 780.0021 | 5 | 1 | 4.082244 | 0 | 4.464715 | 0.4752095 | 16.92696 | 1.932304 |  |  | -8.392334e-05 | 49.37778
2024-09-03 18:48 | 10303.77 | 800.0013 | 5 | 1 | 4.082295 | 0 | 4.464715 | 0.4752095 | 16.92696 | 1.932304 |  |  | -3.242493e-05 | 49.37265
2024-09-03 18:48 | 10323.77 | 820.0006 | 5 | 1 | 4.082335 | 0 | 4.464715 | 0.4752095 | 16.92696 | 1.932304 |  |  | 0.0002326965 | 49.3612
2024-09-03 18:48 | 10343.77 | 840.0005 | 5 | 1 | 4.082431 | 0 | 4.464715 | 0.4752095 | 16.92696 | 1.932304 |  |  | -2.670288e-05 | 49.34628
2024-09-03 18:49 | 10363.77 | 860.0021 | 5 | 1 | 4.082549 | 0 | 4.464715 | 0.4752095 | 16.92696 | 1.932304 |  |  | 1.907349e-05 | 49.35906
2024-09-03 18:49 | 10383.77 | 880.0013 | 5 | 1 | 4.082505 | 0 | 4.464715 | 0.4752095 | 16.92696 | 1.932304 |  |  | 6.67572e-05 | 49.36749
2024-09-03 18:49 | 10403.77 | 900.0021 | 5 | 1 | 4.082564 | 0 | 4.464715 | 0.4752095 | 16.92696 | 1.932304 |  |  | 8.010864e-05 | 49.32919
2024-09-03 18:50 | 10423.77 | 920.0021 | 5 | 1 | 4.082583 | 0 | 4.464715 | 0.4752095 | 16.92696 | 1.932304 |  |  | 0.0006732941 | 49.38074
2024-09-03 18:50 | 10443.77 | 940.0022 | 5 | 1 | 4.082597 | 0 | 4.464715 | 0.4752095 | 16.92696 | 1.932304 |  |  | 2.861023e-05 | 49.35987
2024-09-03 18:50 | 10463.77 | 960.0013 | 5 | 1 | 4.082538 | 0 | 4.464715 | 0.4752095 | 16.92696 | 1.932304 |  |  | -0.0001125336 | 49.35906
2024-09-03 18:51 | 10483.77 | 980.0021 | 5 | 1 | 4.082402 | 0 | 4.464715 | 0.4752095 | 16.92696 | 1.932304 |  |  | 0.0001010895 | 49.35474
2024-09-03 18:51 | 10503.77 | 1000.0013 | 5 | 1 | 4.082387 | 0 | 4.464715 | 0.4752095 | 16.92696 | 1.932304 |  |  | 5.722046e-06 | 49.38839
2024-09-03 18:51 | 10523.77 | 1020.0005 | 5 | 1 | 4.082419 | 0 | 4.464715 | 0.4752095 | 16.92696 | 1.932304 |  |  | -0.0001354218 | 49.37315
2024-09-03 18:52 | 10543.77 | 1040.0014 | 5 | 1 | 4.082435 | 0 | 4.464715 | 0.4752095 | 16.92696 | 1.932304 |  |  | -0.0001106262 | 49.34546
2024-09-03 18:52 | 10563.77 | 1060.0006 | 5 | 1 | 4.082458 | 0 | 4.464715 | 0.4752095 | 16.92696 | 1.932304 |  |  | -0.0001125336 | 49.35956
2024-09-03 18:52 | 10583.77 | 1080.0008 | 5 | 1 | 4.08244 | 0 | 4.464715 | 0.4752095 | 16.92696 | 1.932304 |  |  | 0.000125885 | 49.37696
2024-09-03 18:53 | 10603.77 | 1100.0023 | 5 | 1 | 4.08241 | 0 | 4.464715 | 0.4752095 | 16.92696 | 1.932304 |  |  | 9.346008e-05 | 49.36201
2024-09-03 18:53 | 10623.77 | 1120.0021 | 5 | 1 | 4.082633 | 0 | 4.464715 | 0.4752095 | 16.92696 | 1.932304 |  |  | 2.479553e-05 | 49.36551
2024-09-03 18:53 | 10643.77 | 1140.0013 | 5 | 1 | 4.082667 | 0 | 4.464715 | 0.4752095 | 16.92696 | 1.932304 |  |  | 8.201599e-05 | 49.37315
2024-09-03 18:54 | 10663.77 | 1160.0021 | 5 | 1 | 4.082639 | 0 | 4.464715 | 0.4752095 | 16.92696 | 1.932304 |  |  | -1.144409e-05 | 49.36252
2024-09-03 18:54 | 10683.77 | 1180.0021 | 5 | 1 | 4.082599 | 0 | 4.464715 | 0.4752095 | 16.92696 | 1.932304 |  |  | 3.051758e-05 | 49.3859
2024-09-03 18:54 | 10703.77 | 1200.0023 | 5 | 1 | 4.082679 | 0 | 4.464715 | 0.4752095 | 16.92696 | 1.932304 |  |  | 0.0001430511 | 49.36881
2024-09-03 18:55 | 10723.77 | 1220.0005 | 5 | 1 | 4.082738 | 0 | 4.464715 | 0.4752095 | 16.92696 | 1.932304 |  |  | 3.051758e-05 | 49.35987
2024-09-03 18:55 | 10743.77 | 1240.0021 | 5 | 1 | 4.08265 | 0 | 4.464715 | 0.4752095 | 16.92696 | 1.932304 |  |  | -6.29425e-05 | 49.4033
2024-09-03 18:55 | 10763.77 | 1260.0021 | 5 | 1 | 4.082515 | 0 | 4.464715 | 0.4752095 | 16.92696 | 1.932304 |  |  | -3.623962e-05 | 49.38509
2024-09-03 18:56 | 10783.77 | 1280.0004 | 5 | 1 | 4.082568 | 0 | 4.464715 | 0.4752095 | 16.92696 | 1.932304 |  |  | -2.765694e-05 | 49.39702
2024-09-03 18:56 | 10803.77 | 1300.0005 | 5 | 1 | 4.082482 | 0 | 4.464715 | 0.4752095 | 16.92696 | 1.932304 |  |  | -1.907349e-05 | 49.38342
2024-09-03 18:56 | 10823.77 | 1320.002 | 5 | 1 | 4.082496 | 0 | 4.464715 | 0.4752095 | 16.92696 | 1.932304 |  |  | -0.0001277924 | 49.36388
2024-09-03 18:57 | 10843.77 | 1340.0013 | 5 | 1 | 4.082471 | 0 | 4.464715 | 0.4752095 | 16.92696 | 1.932304 |  |  | -0.0001277924 | 49.37828
2024-09-03 18:57 | 10863.77 | 1360.0013 | 5 | 1 | 4.082526 | 0 | 4.464715 | 0.4752095 | 16.92696 | 1.932304 |  |  | 2.098083e-05 | 49.38043
2024-09-03 18:57 | 10883.77 | 1380.0013 | 5 | 1 | 4.082627 | 0 | 4.464715 | 0.4752095 | 16.92696 | 1.932304 |  |  | 0.0001602173 | 49.38722
2024-09-03 18:58 | 10903.77 | 1400.0003 | 5 | 1 | 4.082705 | 0 | 4.464715 | 0.4752095 | 16.92696 | 1.932304 |  |  | -6.29425e-05 | 49.37017
2024-09-03 18:58 | 10923.77 | 1420.0005 | 5 | 1 | 4.082786 | 0 | 4.464715 | 0.4752095 | 16.92696 | 1.932304 |  |  | 9.536743e-06 | 49.39868
2024-09-03 18:58 | 10943.77 | 1440.0022 | 5 | 1 | 4.082749 | 0 | 4.464715 | 0.4752095 | 16.92696 | 1.932304 |  |  | 2.288818e-05 | 49.33917
2024-09-03 18:59 | 10963.77 | 1460.0013 | 5 | 1 | 4.082711 | 0 | 4.464715 | 0.4752095 | 16.92696 | 1.932304 |  |  | 1.335144e-05 | 49.40928
2024-09-03 18:59 | 10983.77 | 1480.002 | 5 | 1 | 4.082763 | 0 | 4.464715 | 0.4752095 | 16.92696 | 1.932304 |  |  | -9.536743e-05 | 49.3723
2024-09-03 18:59 | 11003.77 | 1500.0006 | 5 | 1 | 4.082713 | 0 | 4.464715 | 0.4752095 | 16.92696 | 1.932304 |  |  | -6.103515625e-05 | 49.3511
2024-09-03 19:00 | 11023.77 | 1520.0013 | 5 | 1 | 4.082707 | 0 | 4.464715 | 0.4752095 | 16.92696 | 1.932304 |  |  | -3.814697e-05 | 49.41411
2024-09-03 19:00 | 11043.77 | 1540.0016 | 5 | 1 | 4.082633 | 0 | 4.464715 | 0.4752095 | 16.92696 | 1.932304 |  |  | 6.29425e-05 | 49.37315
2024-09-03 19:00 | 11063.77 | 1560.0014 | 5 | 1 | 4.082591 | 0 | 4.464715 | 0.4752095 | 16.92696 | 1.932304 |  |  | 8.201599e-05 | 49.41411
2024-09-03 19:01 | 11083.77 | 1580.0012 | 5 | 1 | 4.082652 | 0 | 4.464715 | 0.4752095 | 16.92696 | 1.932304 |  |  | -9.727478e-05 | 49.37447
2024-09-03 19:01 | 11103.77 | 1600.0014 | 5 | 1 | 4.082559 | 0 | 4.464715 | 0.4752095 | 16.92696 | 1.932304 |  |  | -0.0001144409 | 49.39157
2024-09-03 19:01 | 11123.77 | 1620.0022 | 5 | 1 | 4.082576 | 0 | 4.464715 | 0.4752095 | 16.92696 | 1.932304 |  |  | -0.0001468658 | 49.37149
2024-09-03 19:02 | 11143.77 | 1640.0014 | 5 | 1 | 4.082719 | 0 | 4.464715 | 0.4752095 | 16.92696 | 1.932304 |  |  | -5.722046e-06 | 49.3511
2024-09-03 19:02 | 11163.77 | 1660.0014 | 5 | 1 | 4.082639 | 0 | 4.464715 | 0.4752095 | 16.92696 | 1.932304 |  |  | 4.768372e-05 | 49.39539
2024-09-03 19:02 | 11183.77 | 1680.0021 | 5 | 1 | 4.08277 | 0 | 4.464715 | 0.4752095 | 16.92696 | 1.932304 |  |  | 0 | 49.34563
2024-09-03 19:03 | 11203.77 | 1700.0022 | 5 | 1 | 4.082849 | 0 | 4.464715 | 0.4752095 | 16.92696 | 1.932304 |  |  | 1.907349e-06 | 49.39072
2024-09-03 19:03 | 11223.77 | 1720.002 | 5 | 1 | 4.082883 | 0 | 4.464715 | 0.4752095 | 16.92696 | 1.932304 |  |  | 2.670288e-05 | 49.36819
2024-09-03 19:03 | 11243.77 | 1740.0021 | 5 | 1 | 4.082803 | 0 | 4.464715 | 0.4752095 | 16.92696 | 1.932304 |  |  | -7.43866e-05 | 49.37713
2024-09-03 19:04 | 11263.77 | 1760.0005 | 5 | 1 | 4.082812 | 0 | 4.464715 | 0.4752095 | 16.92696 | 1.932304 |  |  | 0 | 49.34729
2024-09-03 19:04 | 11283.77 | 1780.0006 | 5 | 1 | 4.082875 | 0 | 4.464715 | 0.4752095 | 16.92696 | 1.932304 |  |  | -5.531311e-05 | 49.38478
2024-09-03 19:04 | 11303.77 | 1800.0013 | 5 | 1 | 4.082765 | 0 | 4.464715 | 0.4752095 | 16.92696 | 1.932304 |  |  | -1.907349e-06 | 49.37713
2024-09-03 19:04 | 11303.77 | 1800.0034 | 5 | 1 | 4.082765 | 0 | 4.464715 | 0.4752095 | 16.92696 | 1.932304 |  |  | -0.0002532872 | 49.3771
2024-09-03 19:04 | 11304.32396 | 0.5012 | 6 | 1 | 4.015737 | -8.991806 | 4.464715 | 0.4764591 | 16.92696 | 1.937326 |  |  | -0.0663662 | 49.36901
2024-09-03 19:04 | 11304.82626 | 1.0035 | 6 | 1 | 4.012643 | -8.994347 | 4.464715 | 0.4777099 | 16.92696 | 1.942347 |  |  | -0.06988716 | 49.37578
2024-09-03 19:04 | 11305.32316 | 1.5004 | 6 | 1 | 4.010303 | -8.997314 | 4.464715 | 0.4789539 | 16.92696 | 1.947336 |  |  | -0.03730869 | 49.38249
2024-09-03 19:04 | 11305.82326 | 2.0005 | 6 | 1 | 4.00826 | -8.998787 | 4.464715 | 0.4802058 | 16.92696 | 1.952356 |  |  | -0.004520416 | 49.38923
2024-09-03 19:04 | 11306.32386 | 2.5011 | 6 | 1 | 4.006509 | -8.998447 | 4.464715 | 0.4814552 | 16.92696 | 1.957362 |  |  | -0.003966455 | 49.39598
2024-09-03 19:04 | 11306.82296 | 3.0002 | 6 | 1 | 4.004994 | -8.998501 | 4.464715 | 0.4827009 | 16.92696 | 1.962353 |  |  | -0.003414154 | 49.40272
2024-09-03 19:04 | 11307.32476 | 3.502 | 6 | 1 | 4.003514 | -8.998646 | 4.464715 | 0.483957 | 16.92696 | 1.967381 |  |  | -0.003146645 | 49.40948
2024-09-03 19:04 | 11307.82476 | 4.002 | 6 | 1 | 4.002189 | -8.998833 | 4.464715 | 0.4852085 | 16.92696 | 1.972392 |  |  | -0.002880096 | 49.39704
2024-09-03 19:04 | 11308.32336 | 4.5006 | 6 | 1 | 4.00104 | -8.998291 | 4.464715 | 0.486455 | 16.92696 | 1.977379 |  |  | -0.002661968 | 49.38463
2024-09-03 19:04 | 11308.82316 | 5.0004 | 6 | 1 | 3.999774 | -8.998615 | 4.464715 | 0.4877044 | 16.92696 | 1.982377 |  |  | -0.002443314 | 49.37219
2024-09-03 19:04 | 11309.32406 | 5.5013 | 6 | 1 | 3.99862 | -8.998505 | 4.464715 | 0.4889562 | 16.92696 | 1.987383 |  |  | -0.002311575 | 49.35973
2024-09-03 19:04 | 11309.82396 | 6.0012 | 6 | 1 | 3.997581 | -8.99855 | 4.464715 | 0.4902055 | 16.92696 | 1.992378 |  |  | -0.002180099 | 49.34729
2024-09-03 19:04 | 11310.32386 | 6.5011 | 6 | 1 | 3.996562 | -8.998169 | 4.464715 | 0.4914551 | 16.92696 | 1.997373 |  |  | -0.002037091 | 49.34779
2024-09-03 19:04 | 11310.82406 | 7.0013 | 6 | 1 | 3.99569 | -8.998341 | 4.464715 | 0.4927055 | 16.92696 | 2.00237 |  |  | -0.001893997 | 49.34829
2024-09-03 19:04 | 11311.32486 | 7.5021 | 6 | 1 | 3.994868 | -8.998699 | 4.464715 | 0.4939571 | 16.92696 | 2.00737 |  |  | -0.001822407 | 49.34879
2024-09-03 19:04 | 11311.82476 | 8.002 | 6 | 1 | 3.994002 | -8.998863 | 4.464715 | 0.4952064 | 16.92696 | 2.012361 |  |  | -0.001750946 | 49.34929
2024-09-03 19:04 | 11312.32466 | 8.5019 | 6 | 1 | 3.993144 | -8.998779 | 4.464715 | 0.4964562 | 16.92696 | 2.017352 |  |  | -0.0016545 | 49.34978
2024-09-03 19:04 | 11312.82326 | 9.0005 | 6 | 1 | 3.992499 | -8.99855 | 4.464715 | 0.4977028 | 16.92696 | 2.02233 |  |  | -0.001558304 | 49.35028
2024-09-03 19:04 | 11313.32316 | 9.5004 | 6 | 1 | 3.991778 | -8.998825 | 4.464715 | 0.4989522 | 16.92696 | 2.027318 |  |  | -0.00147249 | 49.35045
2024-09-03 19:04 | 11313.82326 | 10.0005 | 6 | 1 | 3.991046 | -8.998386 | 4.464715 | 0.5002022 | 16.92696 | 2.032307 |  |  | -0.001386642 | 49.35063
2024-09-03 19:04 | 11313.82516 | 10.0024 | 6 | 1 | 3.991046 | -8.998386 | 4.464715 | 0.5002022 | 16.92696 | 2.032307 |  |  | -0.001386495 | 49.35063
2024-09-03 19:05 | 11333.8687 | 20.0004 | 7 | 1 | 4.076917 | 0 | 4.464715 | 0.5002109 | 16.92696 | 2.032342 |  |  | 0.000169754 | 49.35759
2024-09-03 19:05 | 11353.8687 | 40.0004 | 7 | 1 | 4.078601 | 0 | 4.464715 | 0.5002109 | 16.92696 | 2.032342 |  |  | -1.525879e-05 | 49.40268
2024-09-03 19:05 | 11373.8687 | 60.0004 | 7 | 1 | 4.079169 | 0 | 4.464715 | 0.5002109 | 16.92696 | 2.032342 |  |  | 2.479553e-05 | 49.41628
2024-09-03 19:06 | 11393.8703 | 80.002 | 7 | 1 | 4.079558 | 0 | 4.464715 | 0.5002109 | 16.92696 | 2.032342 |  |  | 7.43866e-05 | 49.38556
2024-09-03 19:06 | 11413.8694 | 100.0011 | 7 | 1 | 4.079659 | 0 | 4.464715 | 0.5002109 | 16.92696 | 2.032342 |  |  | 2.098083e-05 | 49.37067
2024-09-03 19:06 | 11433.8704 | 120.0021 | 7 | 1 | 4.079873 | 0 | 4.464715 | 0.5002109 | 16.92696 | 2.032342 |  |  | -9.727478e-05 | 49.39291
2024-09-03 19:07 | 11453.8704 | 140.0021 | 7 | 1 | 4.07985 | 0 | 4.464715 | 0.5002109 | 16.92696 | 2.032342 |  |  | 0.0001239777 | 49.3443
2024-09-03 19:07 | 11473.8696 | 160.0013 | 7 | 1 | 4.079988 | 0 | 4.464715 | 0.5002109 | 16.92696 | 2.032342 |  |  | -6.103515625e-05 | 49.3546
2024-09-03 19:07 | 11493.8703 | 180.002 | 7 | 1 | 4.08019 | 0 | 4.464715 | 0.5002109 | 16.92696 | 2.032342 |  |  | 5.149841e-05 | 49.41628
2024-09-03 19:08 | 11513.8704 | 200.0021 | 7 | 1 | 4.080188 | 0 | 4.464715 | 0.5002109 | 16.92696 | 2.032342 |  |  | -2.288818e-05 | 49.34861
2024-09-03 19:08 | 11533.8687 | 220.0004 | 7 | 1 | 4.080281 | 0 | 4.464715 | 0.5002109 | 16.92696 | 2.032342 |  |  | -9.155273e-05 | 49.37931
2024-09-03 19:08 | 11553.8687 | 240.0004 | 7 | 1 | 4.080371 | 0 | 4.464715 | 0.5002109 | 16.92696 | 2.032342 |  |  | 0.0001659393 | 49.38525
2024-09-03 19:09 | 11573.8695 | 260.0012 | 7 | 1 | 4.080333 | 0 | 4.464715 | 0.5002109 | 16.92696 | 2.032342 |  |  | -3.051758e-05 | 49.39072
2024-09-03 19:09 | 11593.8694 | 280.0011 | 7 | 1 | 4.080291 | 0 | 4.464715 | 0.5002109 | 16.92696 | 2.032342 |  |  | 0.0001106262 | 49.37632
2024-09-03 19:09 | 11613.8702 | 300.0019 | 7 | 1 | 4.080262 | 0 | 4.464715 | 0.5002109 | 16.92696 | 2.032342 |  |  | -0.0001316071 | 49.35541
2024-09-03 19:10 | 11633.8688 | 320.0005 | 7 | 1 | 4.080209 | 0 | 4.464715 | 0.5002109 | 16.92696 | 2.032342 |  |  | 1.335144e-05 | 49.37251
2024-09-03 19:10 | 11653.8703 | 340.002 | 7 | 1 | 4.080241 | 0 | 4.464715 | 0.5002109 | 16.92696 | 2.032342 |  |  | 5.531311e-05 | 49.38012
2024-09-03 19:10 | 11673.8695 | 360.0012 | 7 | 1 | 4.080327 | 0 | 4.464715 | 0.5002109 | 16.92696 | 2.032342 |  |  | -1.907349e-05 | 49.38393
2024-09-03 19:11 | 11693.8687 | 380.0004 | 7 | 1 | 4.080375 | 0 | 4.464715 | 0.5002109 | 16.92696 | 2.032342 |  |  | -6.103515625e-05 | 49.36517
2024-09-03 19:11 | 11713.8702 | 400.0019 | 7 | 1 | 4.08026 | 0 | 4.464715 | 0.5002109 | 16.92696 | 2.032342 |  |  | 7.43866e-05 | 49.34994
2024-09-03 19:11 | 11733.8687 | 420.0004 | 7 | 1 | 4.080356 | 0 | 4.464715 | 0.5002109 | 16.92696 | 2.032342 |  |  | -0.0001029968 | 49.37982
2024-09-03 19:12 | 11753.8704 | 440.0021 | 7 | 1 | 4.08043 | 0 | 4.464715 | 0.5002109 | 16.92696 | 2.032342 |  |  | -7.820129e-05 | 49.36952
2024-09-03 19:12 | 11773.8703 | 460.002 | 7 | 1 | 4.080539 | 0 | 4.464715 | 0.5002109 | 16.92696 | 2.032342 |  |  | 0.0001239777 | 49.35028
2024-09-03 19:12 | 11793.8688 | 480.0005 | 7 | 1 | 4.080535 | 0 | 4.464715 | 0.5002109 | 16.92696 | 2.032342 |  |  | 0 | 49.37798
2024-09-03 19:13 | 11813.8696 | 500.0013 | 7 | 1 | 4.080586 | 0 | 4.464715 | 0.5002109 | 16.92696 | 2.032342 |  |  | 7.629395e-06 | 49.35592
2024-09-03 19:13 | 11833.8702 | 520.0019 | 7 | 1 | 4.080611 | 0 | 4.464715 | 0.5002109 | 16.92696 | 2.032342 |  |  | 7.05719e-05 | 49.38012
2024-09-03 19:13 | 11853.8703 | 540.002 | 7 | 1 | 4.080628 | 0 | 4.464715 | 0.5002109 | 16.92696 | 2.032342 |  |  | 2.098083e-05 | 49.39504
2024-09-03 19:14 | 11873.8703 | 560.002 | 7 | 1 | 4.080712 | 0 | 4.464715 | 0.5002109 | 16.92696 | 2.032342 |  |  | -1.716614e-05 | 49.39803
2024-09-03 19:14 | 11893.8695 | 580.0012 | 7 | 1 | 4.080562 | 0 | 4.464715 | 0.5002109 | 16.92696 | 2.032342 |  |  | -6.484985e-05 | 49.33335
2024-09-03 19:14 | 11913.8699 | 600.0016 | 7 | 1 | 4.080565 | 0 | 4.464715 | 0.5002109 | 16.92696 | 2.032342 |  |  | 0.06492429 | 49.35591
2024-09-03 19:14 | 11914.42396 | 0.502 | 8 | 1 | 4.147475 | 8.993187 | 4.465956 | 0.5002109 | 16.9321 | 2.032342 |  |  | 0.06672478 | 49.33261
2024-09-03 19:14 | 11914.92236 | 1.0004 | 8 | 1 | 4.150245 | 8.994972 | 4.467201 | 0.5002109 | 16.93727 | 2.032342 |  |  | 0.06959343 | 49.31165
2024-09-03 19:14 | 11915.42246 | 1.5005 | 8 | 1 | 4.152238 | 8.997875 | 4.46845 | 0.5002109 | 16.94245 | 2.032342 |  |  | 0.03658368 | 49.3164
2024-09-03 19:14 | 11915.92316 | 2.0012 | 8 | 1 | 4.153678 | 8.999332 | 4.469701 | 0.5002109 | 16.94765 | 2.032342 |  |  | 0.003534317 | 49.32116
2024-09-03 19:14 | 11916.42236 | 2.5004 | 8 | 1 | 4.154954 | 8.999252 | 4.47095 | 0.5002109 | 16.95284 | 2.032342 |  |  | 0.002891051 | 49.3259
2024-09-03 19:14 | 11916.92376 | 3.0018 | 8 | 1 | 4.156079 | 8.999138 | 4.472204 | 0.5002109 | 16.95805 | 2.032342 |  |  | 0.002244949 | 49.33066
2024-09-03 19:14 | 11917.42386 | 3.5019 | 8 | 1 | 4.157025 | 8.999245 | 4.473454 | 0.5002109 | 16.96324 | 2.032342 |  |  | 0.001999831 | 49.33541
2024-09-03 19:14 | 11917.92386 | 4.0019 | 8 | 1 | 4.157899 | 8.999043 | 4.474703 | 0.5002109 | 16.96844 | 2.032342 |  |  | 0.001754761 | 49.34015
2024-09-03 19:14 | 11918.42396 | 4.502 | 8 | 1 | 4.158668 | 8.999256 | 4.475953 | 0.5002109 | 16.97363 | 2.032342 |  |  | 0.001611681 | 49.3438
2024-09-03 19:14 | 11918.92386 | 5.0019 | 8 | 1 | 4.15939 | 8.999474 | 4.477203 | 0.5002109 | 16.97883 | 2.032342 |  |  | 0.001468658 | 49.34744
2024-09-03 19:14 | 11919.42386 | 5.5019 | 8 | 1 | 4.159989 | 8.999142 | 4.478453 | 0.5002109 | 16.98403 | 2.032342 |  |  | 0.001405659 | 49.35109
2024-09-03 19:14 | 11919.92296 | 6.001 | 8 | 1 | 4.160502 | 8.99934 | 4.479701 | 0.5002109 | 16.98922 | 2.032342 |  |  | 0.001342773 | 49.35473
2024-09-03 19:14 | 11920.42306 | 6.5011 | 8 | 1 | 4.161153 | 8.9991 | 4.480948 | 0.5002109 | 16.99441 | 2.032342 |  |  | 0.001168373 | 49.35838
2024-09-03 19:15 | 11920.92386 | 7.0019 | 8 | 1 | 4.161672 | 8.999161 | 4.482197 | 0.5002109 | 16.99961 | 2.032342 |  |  | 0.0009937286 | 49.3655
2024-09-03 19:15 | 11921.42396 | 7.502 | 8 | 1 | 4.162066 | 8.99913 | 4.48345 | 0.5002109 | 17.00482 | 2.032342 |  |  | 0.0009679769 | 49.37261
2024-09-03 19:15 | 11921.92396 | 8.002 | 8 | 1 | 4.162686 | 8.999332 | 4.484702 | 0.5002109 | 17.01004 | 2.032342 |  |  | 0.0009422302 | 49.37972
2024-09-03 19:15 | 11922.42406 | 8.5021 | 8 | 1 | 4.163079 | 8.999043 | 4.485953 | 0.5002109 | 17.01524 | 2.032342 |  |  | 0.0009059216 | 49.38683
2024-09-03 19:15 | 11922.92226 | 9.0003 | 8 | 1 | 4.163568 | 8.999504 | 4.487198 | 0.5002109 | 17.02043 | 2.032342 |  |  | 0.000869751 | 49.39391
2024-09-03 19:15 | 11923.42216 | 9.5002 | 8 | 1 | 4.163976 | 8.999226 | 4.488448 | 0.5002109 | 17.02563 | 2.032342 |  |  | 0.0007582937 | 49.40102
2024-09-03 19:15 | 11923.92316 | 10.0012 | 8 | 1 | 4.16434 | 8.999378 | 4.4897 | 0.5002109 | 17.03084 | 2.032342 |  |  | 0.0006465912 | 49.40312
2024-09-03 19:15 | 11923.92506 | 10.0031 | 8 | 1 | 4.16434 | 8.999378 | 4.489706 | 0.5002109 | 17.03087 | 2.032342 |  |  | 0.0006465137 | 49.40313
2024-09-03 19:15 | 11944.07 | 20.0012 | 9 | 1 | 4.085967 | 0 | 4.489873 | 0.5002109 | 17.03156 | 2.032342 |  |  | -0.0001754761 | 49.48771
2024-09-03 19:15 | 11964.07 | 40.0021 | 9 | 1 | 4.084727 | 0 | 4.489873 | 0.5002109 | 17.03156 | 2.032342 |  |  | -1.335144e-05 | 49.45108
2024-09-03 19:16 | 11984.07 | 60.0004 | 9 | 1 | 4.083974 | 0 | 4.489873 | 0.5002109 | 17.03156 | 2.032342 |  |  | -9.727478e-05 | 49.48258
2024-09-03 19:16 | 12004.07 | 80.0012 | 9 | 1 | 4.083852 | 0 | 4.489873 | 0.5002109 | 17.03156 | 2.032342 |  |  | 0.0001335144 | 49.43235
2024-09-03 19:16 | 12024.07 | 100.0021 | 9 | 1 | 4.08372 | 0 | 4.489873 | 0.5002109 | 17.03156 | 2.032342 |  |  | -1.907349e-06 | 49.4907
2024-09-03 19:17 | 12044.07 | 120.0012 | 9 | 1 | 4.083602 | 0 | 4.489873 | 0.5002109 | 17.03156 | 2.032342 |  |  | 1.144409e-05 | 49.41442
2024-09-03 19:17 | 12064.07 | 140.0004 | 9 | 1 | 4.083493 | 0 | 4.489873 | 0.5002109 | 17.03156 | 2.032342 |  |  | 0.0001678467 | 49.43749
2024-09-03 19:17 | 12084.07 | 160.0004 | 9 | 1 | 4.083385 | 0 | 4.489873 | 0.5002109 | 17.03156 | 2.032342 |  |  | 1.716614e-05 | 49.44347
2024-09-03 19:18 | 12104.07 | 180.0012 | 9 | 1 | 4.083325 | 0 | 4.489873 | 0.5002109 | 17.03156 | 2.032342 |  |  | -4.005432e-05 | 49.40184
2024-09-03 19:18 | 12124.07 | 200.0012 | 9 | 1 | 4.083325 | 0 | 4.489873 | 0.5002109 | 17.03156 | 2.032342 |  |  | 0 | 49.4171
2024-09-03 19:18 | 12144.07 | 220.0013 | 9 | 1 | 4.083186 | 0 | 4.489873 | 0.5002109 | 17.03156 | 2.032342 |  |  | 3.242493e-05 | 49.41462
2024-09-03 19:19 | 12164.07 | 240.0012 | 9 | 1 | 4.083093 | 0 | 4.489873 | 0.5002109 | 17.03156 | 2.032342 |  |  | -4.386902e-05 | 49.39885
2024-09-03 19:19 | 12184.07 | 260.0013 | 9 | 1 | 4.083108 | 0 | 4.489873 | 0.5002109 | 17.03156 | 2.032342 |  |  | -4.768372e-05 | 49.4244
2024-09-03 19:19 | 12204.07 | 280.0019 | 9 | 1 | 4.083024 | 0 | 4.489873 | 0.5002109 | 17.03156 | 2.032342 |  |  | -3.623962e-05 | 49.36571
2024-09-03 19:20 | 12224.07 | 300.0013 | 9 | 1 | 4.08311 | 0 | 4.489873 | 0.5002109 | 17.03156 | 2.032342 |  |  | -1.525879e-05 | 49.39721
2024-09-03 19:20 | 12244.07 | 320.0004 | 9 | 1 | 4.083001 | 0 | 4.489873 | 0.5002109 | 17.03156 | 2.032342 |  |  | -0.0001716614 | 49.40565
2024-09-03 19:20 | 12264.07 | 340.0004 | 9 | 1 | 4.083049 | 0 | 4.489873 | 0.5002109 | 17.03156 | 2.032342 |  |  | 2.098083e-05 | 49.39803
2024-09-03 19:21 | 12284.07 | 360.0006 | 9 | 1 | 4.083163 | 0 | 4.489873 | 0.5002109 | 17.03156 | 2.032342 |  |  | 9.727478e-05 | 49.41595
2024-09-03 19:21 | 12304.07 | 380.0014 | 9 | 1 | 4.083222 | 0 | 4.489873 | 0.5002109 | 17.03156 | 2.032342 |  |  | -1.716614e-05 | 49.38743
2024-09-03 19:21 | 12324.07 | 400.0012 | 9 | 1 | 4.083249 | 0 | 4.489873 | 0.5002109 | 17.03156 | 2.032342 |  |  | 3.623962e-05 | 49.37601
2024-09-03 19:22 | 12344.07 | 420.0004 | 9 | 1 | 4.083215 | 0 | 4.489873 | 0.5002109 | 17.03156 | 2.032342 |  |  | 0.0001792908 | 49.38875
2024-09-03 19:22 | 12364.07 | 440.0021 | 9 | 1 | 4.083198 | 0 | 4.489873 | 0.5002109 | 17.03156 | 2.032342 |  |  | -9.727478e-05 | 49.39936
2024-09-03 19:22 | 12384.07 | 460.0021 | 9 | 1 | 4.08319 | 0 | 4.489873 | 0.5002109 | 17.03156 | 2.032342 |  |  | 0.0001144409 | 49.38577
2024-09-03 19:23 | 12404.07 | 480.0004 | 9 | 1 | 4.083209 | 0 | 4.489873 | 0.5002109 | 17.03156 | 2.032342 |  |  | -0.0001163483 | 49.42407
2024-09-03 19:23 | 12424.07 | 500.0012 | 9 | 1 | 4.083072 | 0 | 4.489873 | 0.5002109 | 17.03156 | 2.032342 |  |  | -1.335144e-05 | 49.41645
2024-09-03 19:23 | 12444.07 | 520.0013 | 9 | 1 | 4.082967 | 0 | 4.489873 | 0.5002109 | 17.03156 | 2.032342 |  |  | -0.000120163 | 49.40235
2024-09-03 19:24 | 12464.07 | 540.002 | 9 | 1 | 4.082952 | 0 | 4.489873 | 0.5002109 | 17.03156 | 2.032342 |  |  | -0.0001354218 | 49.37516
2024-09-03 19:24 | 12484.07 | 560.0004 | 9 | 1 | 4.083051 | 0 | 4.489873 | 0.5002109 | 17.03156 | 2.032342 |  |  | 6.29425e-05 | 49.38875
2024-09-03 19:24 | 12504.07 | 580.0013 | 9 | 1 | 4.083045 | 0 | 4.489873 | 0.5002109 | 17.03156 | 2.032342 |  |  | -1.907349e-06 | 49.40751
2024-09-03 19:25 | 12524.07 | 600.0012 | 9 | 1 | 4.083076 | 0 | 4.489873 | 0.5002109 | 17.03156 | 2.032342 |  |  | 0.0001850128 | 49.36105
2024-09-03 19:25 | 12524.07 | 600.0033 | 9 | 1 | 4.08307 | 0 | 4.489873 | 0.5002109 | 17.03156 | 2.032342 |  |  | 0.000184986 | 49.36106
2024-09-03 19:25 | 12554.12556 | 30.002 | 10 | 1 | 4.029969 | -4.500414 | 4.489873 | 0.5377155 | 17.03156 | 2.183747 |  |  | -0.0001983643 | 49.39772
2024-09-03 19:26 | 12584.12566 | 60.0021 | 10 | 1 | 4.023332 | -4.500199 | 4.489873 | 0.5752186 | 17.03156 | 2.33475 |  |  | -8.583069e-05 | 49.37434
2024-09-03 19:26 | 12614.12466 | 90.0011 | 10 | 1 | 4.018682 | -4.500329 | 4.489873 | 0.6127185 | 17.03156 | 2.485536 |  |  | -0.0002307892 | 49.37465
2024-09-03 19:27 | 12644.12386 | 120.0003 | 10 | 1 | 4.013848 | -4.50013 | 4.489873 | 0.6502175 | 17.03156 | 2.636141 |  |  | -3.051758e-05 | 49.38794
2024-09-03 19:27 | 12674.12406 | 150.0005 | 10 | 1 | 4.008588 | -4.500261 | 4.489873 | 0.6877209 | 17.03156 | 2.786579 |  |  | -0.0003223419 | 49.40701
2024-09-03 19:28 | 12704.12486 | 180.0013 | 10 | 1 | 4.002604 | -4.500276 | 4.489873 | 0.7252219 | 17.03156 | 2.936794 |  |  | -0.0001296997 | 49.45458
2024-09-03 19:28 | 12734.12396 | 210.0004 | 10 | 1 | 3.995326 | -4.50016 | 4.489873 | 0.7627242 | 17.03156 | 3.086767 |  |  | -0.000333786 | 49.49369
2024-09-03 19:29 | 12764.12546 | 240.0019 | 10 | 1 | 3.987592 | -4.500309 | 4.489873 | 0.8002259 | 17.03156 | 3.236455 |  |  | -0.0001811981 | 49.52005
2024-09-03 19:29 | 12794.12466 | 270.0011 | 10 | 1 | 3.97878 | -4.500239 | 4.489873 | 0.8377264 | 17.03156 | 3.385826 |  |  | -0.0003414154 | 49.53664
2024-09-03 19:30 | 12824.12406 | 300.0005 | 10 | 1 | 3.969239 | -4.500251 | 4.489873 | 0.8752292 | 17.03156 | 3.534866 |  |  | -0.00041008 | 49.54425
2024-09-03 19:30 | 12854.12466 | 330.0011 | 10 | 1 | 3.959664 | -4.50025 | 4.489873 | 0.9127301 | 17.03156 | 3.683539 |  |  | -0.0003452301 | 49.51575
2024-09-03 19:31 | 12884.12436 | 360.0008 | 10 | 1 | 3.949187 | -4.50013 | 4.489873 | 0.9502341 | 17.03156 | 3.831848 |  |  | 6.855196e-05 | 49.58583
2024-09-03 19:31 | 12904.18 | 20.0004 | 5 | 1 | 4.002688 | 0 | 4.489873 | 0.9502529 | 17.03156 | 3.831922 |  |  | 0.0003452301 | 49.58882
2024-09-03 19:31 | 12924.18 | 40.0004 | 5 | 1 | 4.006354 | 0 | 4.489873 | 0.9502529 | 17.03156 | 3.831922 |  |  | 0.0001068115 | 49.55784
2024-09-03 19:32 | 12944.19 | 60.0021 | 5 | 1 | 4.007817 | 0 | 4.489873 | 0.9502529 | 17.03156 | 3.831922 |  |  | -3.051758e-05 | 49.58635
2024-09-03 19:32 | 12964.19 | 80.0021 | 5 | 1 | 4.008536 | 0 | 4.489873 | 0.9502529 | 17.03156 | 3.831922 |  |  | 0.0001087189 | 49.56976
2024-09-03 19:32 | 12984.19 | 100.0021 | 5 | 1 | 4.00895 | 0 | 4.489873 | 0.9502529 | 17.03156 | 3.831922 |  |  | 9.536743e-05 | 49.57605
2024-09-03 19:33 | 13004.18 | 120.0011 | 5 | 1 | 4.009446 | 0 | 4.489873 | 0.9502529 | 17.03156 | 3.831922 |  |  | 1.716614e-05 | 49.55104
2024-09-03 19:33 | 13024.19 | 140.002 | 5 | 1 | 4.009589 | 0 | 4.489873 | 0.9502529 | 17.03156 | 3.831922 |  |  | -8.392334e-05 | 49.54939
2024-09-03 19:33 | 13044.18 | 160.0006 | 5 | 1 | 4.009923 | 0 | 4.489873 | 0.9502529 | 17.03156 | 3.831922 |  |  | -5.149841e-05 | 49.52984
2024-09-03 19:34 | 13064.18 | 180.0007 | 5 | 1 | 4.010098 | 0 | 4.489873 | 0.9502529 | 17.03156 | 3.831922 |  |  | 7.05719e-05 | 49.52005
2024-09-03 19:34 | 13084.19 | 200.002 | 5 | 1 | 4.010222 | 0 | 4.489873 | 0.9502529 | 17.03156 | 3.831922 |  |  | 7.247925e-05 | 49.49586
2024-09-03 19:34 | 13104.19 | 220.002 | 5 | 1 | 4.010303 | 0 | 4.489873 | 0.9502529 | 17.03156 | 3.831922 |  |  | -0.000120163 | 49.47711
2024-09-03 19:35 | 13124.18 | 240.0011 | 5 | 1 | 4.010413 | 0 | 4.489873 | 0.9502529 | 17.03156 | 3.831922 |  |  | 3.242493e-05 | 49.51459
2024-09-03 19:35 | 13144.19 | 260.0019 | 5 | 1 | 4.010436 | 0 | 4.489873 | 0.9502529 | 17.03156 | 3.831922 |  |  | -8.773804e-05 | 49.4836
2024-09-03 19:35 | 13164.19 | 280.0022 | 5 | 1 | 4.010598 | 0 | 4.489873 | 0.9502529 | 17.03156 | 3.831922 |  |  | 4.768372e-05 | 49.4768
2024-09-03 19:36 | 13184.18 | 300.0013 | 5 | 1 | 4.010573 | 0 | 4.489873 | 0.9502529 | 17.03156 | 3.831922 |  |  | -6.866455e-05 | 49.5219
2024-09-03 19:36 | 13204.19 | 320.002 | 5 | 1 | 4.010667 | 0 | 4.489873 | 0.9502529 | 17.03156 | 3.831922 |  |  | -6.103515625e-05 | 49.48524
2024-09-03 19:36 | 13224.19 | 340.0021 | 5 | 1 | 4.01053 | 0 | 4.489873 | 0.9502529 | 17.03156 | 3.831922 |  |  | -5.912781e-05 | 49.46569
2024-09-03 19:37 | 13244.18 | 360.0005 | 5 | 1 | 4.010591 | 0 | 4.489873 | 0.9502529 | 17.03156 | 3.831922 |  |  | -0.0001296997 | 49.50018
2024-09-03 19:37 | 13264.19 | 380.0021 | 5 | 1 | 4.010718 | 0 | 4.489873 | 0.9502529 | 17.03156 | 3.831922 |  |  | 4.577637e-05 | 49.46403
2024-09-03 19:37 | 13284.18 | 400.0003 | 5 | 1 | 4.010753 | 0 | 4.489873 | 0.9502529 | 17.03156 | 3.831922 |  |  | 3.623962e-05 | 49.44415
2024-09-03 19:38 | 13304.18 | 420.0011 | 5 | 1 | 4.010812 | 0 | 4.489873 | 0.9502529 | 17.03156 | 3.831922 |  |  | -9.346008e-05 | 49.44581
2024-09-03 19:38 | 13324.18 | 440.0011 | 5 | 1 | 4.010978 | 0 | 4.489873 | 0.9502529 | 17.03156 | 3.831922 |  |  | -3.814697e-06 | 49.4594
2024-09-03 19:38 | 13344.18 | 460.0006 | 5 | 1 | 4.011083 | 0 | 4.489873 | 0.9502529 | 17.03156 | 3.831922 |  |  | 0.0001773834 | 49.43253
2024-09-03 19:39 | 13364.18 | 480.0013 | 5 | 1 | 4.011069 | 0 | 4.489873 | 0.9502529 | 17.03156 | 3.831922 |  |  | 4.386902e-05 | 49.39392
2024-09-03 19:39 | 13384.19 | 500.0019 | 5 | 1 | 4.011142 | 0 | 4.489873 | 0.9502529 | 17.03156 | 3.831922 |  |  | -1.144409e-05 | 49.43521
2024-09-03 19:39 | 13404.18 | 520.0014 | 5 | 1 | 4.011176 | 0 | 4.489873 | 0.9502529 | 17.03156 | 3.831922 |  |  | 7.629395e-05 | 49.45476
2024-09-03 19:40 | 13424.18 | 540.0012 | 5 | 1 | 4.011209 | 0 | 4.489873 | 0.9502529 | 17.03156 | 3.831922 |  |  | 6.103515625e-05 | 49.42625
2024-09-03 19:40 | 13444.19 | 560.0021 | 5 | 1 | 4.011109 | 0 | 4.489873 | 0.9502529 | 17.03156 | 3.831922 |  |  | -1.907349e-05 | 49.40585
2024-09-03 19:40 | 13464.18 | 580.0013 | 5 | 1 | 4.011086 | 0 | 4.489873 | 0.9502529 | 17.03156 | 3.831922 |  |  | -1.525879e-05 | 49.37268
2024-09-03 19:41 | 13484.18 | 600.0012 | 5 | 1 | 4.011035 | 0 | 4.489873 | 0.9502529 | 17.03156 | 3.831922 |  |  | 3.242493e-05 | 49.44117
2024-09-03 19:41 | 13504.18 | 620.0004 | 5 | 1 | 4.011069 | 0 | 4.489873 | 0.9502529 | 17.03156 | 3.831922 |  |  | 4.959106e-05 | 49.41265
2024-09-03 19:41 | 13524.19 | 640.002 | 5 | 1 | 4.011052 | 0 | 4.489873 | 0.9502529 | 17.03156 | 3.831922 |  |  | 4.959106e-05 | 49.37516
2024-09-03 19:42 | 13544.18 | 660.0005 | 5 | 1 | 4.011149 | 0 | 4.489873 | 0.9502529 | 17.03156 | 3.831922 |  |  | -3.814697e-05 | 49.41862
2024-09-03 19:42 | 13564.19 | 680.0021 | 5 | 1 | 4.011147 | 0 | 4.489873 | 0.9502529 | 17.03156 | 3.831922 |  |  | -5.722046e-06 | 49.40452
2024-09-03 19:42 | 13584.18 | 700.0004 | 5 | 1 | 4.011237 | 0 | 4.489873 | 0.9502529 | 17.03156 | 3.831922 |  |  | 4.959106e-05 | 49.39392
2024-09-03 19:43 | 13604.18 | 720.0012 | 5 | 1 | 4.011369 | 0 | 4.489873 | 0.9502529 | 17.03156 | 3.831922 |  |  | -2.479553e-05 | 49.38033
2024-09-03 19:43 | 13624.18 | 740.0012 | 5 | 1 | 4.011397 | 0 | 4.489873 | 0.9502529 | 17.03156 | 3.831922 |  |  | 1.716614e-05 | 49.37054
2024-09-03 19:43 | 13644.19 | 760.0021 | 5 | 1 | 4.011437 | 0 | 4.489873 | 0.9502529 | 17.03156 | 3.831922 |  |  | 8.201599e-05 | 49.38115
2024-09-03 19:44 | 13664.18 | 780.0012 | 5 | 1 | 4.011353 | 0 | 4.489873 | 0.9502529 | 17.03156 | 3.831922 |  |  | 8.583069e-05 | 49.41533
2024-09-03 19:44 | 13684.19 | 800.002 | 5 | 1 | 4.011384 | 0 | 4.489873 | 0.9502529 | 17.03156 | 3.831922 |  |  | 0 | 49.37268
2024-09-03 19:44 | 13704.18 | 820.0005 | 5 | 1 | 4.011439 | 0 | 4.489873 | 0.9502529 | 17.03156 | 3.831922 |  |  | 7.629395e-06 | 49.37104
2024-09-03 19:45 | 13724.18 | 840.0004 | 5 | 1 | 4.011405 | 0 | 4.489873 | 0.9502529 | 17.03156 | 3.831922 |  |  | -1.335144e-05 | 49.38464
2024-09-03 19:45 | 13744.18 | 860.0004 | 5 | 1 | 4.011249 | 0 | 4.489873 | 0.9502529 | 17.03156 | 3.831922 |  |  | -0.0001850128 | 49.38845
2024-09-03 19:45 | 13764.18 | 880.0003 | 5 | 1 | 4.011353 | 0 | 4.489873 | 0.9502529 | 17.03156 | 3.831922 |  |  | 2.098083e-05 | 49.39576
2024-09-03 19:46 | 13784.18 | 900.0012 | 5 | 1 | 4.011292 | 0 | 4.489873 | 0.9502529 | 17.03156 | 3.831922 |  |  | -1.144409e-05 | 49.39688
2024-09-03 19:46 | 13804.18 | 920.0012 | 5 | 1 | 4.011336 | 0 | 4.489873 | 0.9502529 | 17.03156 | 3.831922 |  |  | -3.814697e-05 | 49.39525
2024-09-03 19:46 | 13824.19 | 940.0021 | 5 | 1 | 4.011346 | 0 | 4.489873 | 0.9502529 | 17.03156 | 3.831922 |  |  | 4.768372e-05 | 49.38329
2024-09-03 19:47 | 13844.19 | 960.002 | 5 | 1 | 4.011394 | 0 | 4.489873 | 0.9502529 | 17.03156 | 3.831922 |  |  | -4.386902e-05 | 49.35528
2024-09-03 19:47 | 13864.18 | 980.0011 | 5 | 1 | 4.011535 | 0 | 4.489873 | 0.9502529 | 17.03156 | 3.831922 |  |  | 3.814697e-06 | 49.40636
2024-09-03 19:47 | 13884.19 | 1000.0021 | 5 | 1 | 4.011527 | 0 | 4.489873 | 0.9502529 | 17.03156 | 3.831922 |  |  | 4.386902e-05 | 49.3629
2024-09-03 19:48 | 13904.18 | 1020.0012 | 5 | 1 | 4.01154 | 0 | 4.489873 | 0.9502529 | 17.03156 | 3.831922 |  |  | 1.525879e-05 | 49.40803
2024-09-03 19:48 | 13924.18 | 1040.0006 | 5 | 1 | 4.011584 | 0 | 4.489873 | 0.9502529 | 17.03156 | 3.831922 |  |  | 1.907349e-05 | 49.40174
2024-09-03 19:48 | 13944.18 | 1060.0004 | 5 | 1 | 4.011603 | 0 | 4.489873 | 0.9502529 | 17.03156 | 3.831922 |  |  | 2.670288e-05 | 49.38597
2024-09-03 19:49 | 13964.18 | 1080.0014 | 5 | 1 | 4.011695 | 0 | 4.489873 | 0.9502529 | 17.03156 | 3.831922 |  |  | 0.0001926422 | 49.33788
2024-09-03 19:49 | 13984.18 | 1100.0011 | 5 | 1 | 4.011544 | 0 | 4.489873 | 0.9502529 | 17.03156 | 3.831922 |  |  | -4.959106e-05 | 49.35828
2024-09-03 19:49 | 14004.18 | 1120.0012 | 5 | 1 | 4.011554 | 0 | 4.489873 | 0.9502529 | 17.03156 | 3.831922 |  |  | -1.907349e-05 | 49.3289
2024-09-03 19:50 | 14024.18 | 1140.0005 | 5 | 1 | 4.011516 | 0 | 4.489873 | 0.9502529 | 17.03156 | 3.831922 |  |  | -0.0001583099 | 49.36724
2024-09-03 19:50 | 14044.18 | 1160.0012 | 5 | 1 | 4.011432 | 0 | 4.489873 | 0.9502529 | 17.03156 | 3.831922 |  |  | -7.629395e-06 | 49.3634
2024-09-03 19:50 | 14064.19 | 1180.0021 | 5 | 1 | 4.011451 | 0 | 4.489873 | 0.9502529 | 17.03156 | 3.831922 |  |  | -6.29425e-05 | 49.34981
2024-09-03 19:51 | 14084.18 | 1200.0004 | 5 | 1 | 4.011416 | 0 | 4.489873 | 0.9502529 | 17.03156 | 3.831922 |  |  | -8.392334e-05 | 49.3634
2024-09-03 19:51 | 14104.18 | 1220.0013 | 5 | 1 | 4.011493 | 0 | 4.489873 | 0.9502529 | 17.03156 | 3.831922 |  |  | 7.629395e-05 | 49.35395
2024-09-03 19:51 | 14124.19 | 1240.002 | 5 | 1 | 4.011548 | 0 | 4.489873 | 0.9502529 | 17.03156 | 3.831922 |  |  | 5.340576e-05 | 49.35148
2024-09-03 19:52 | 14144.19 | 1260.0021 | 5 | 1 | 4.011567 | 0 | 4.489873 | 0.9502529 | 17.03156 | 3.831922 |  |  | 7.05719e-05 | 49.36724
2024-09-03 19:52 | 14164.18 | 1280.0005 | 5 | 1 | 4.011724 | 0 | 4.489873 | 0.9502529 | 17.03156 | 3.831922 |  |  | 1.716614e-05 | 49.3664
2024-09-03 19:52 | 14184.18 | 1300.0012 | 5 | 1 | 4.011725 | 0 | 4.489873 | 0.9502529 | 17.03156 | 3.831922 |  |  | -1.144409e-05 | 49.38978
2024-09-03 19:53 | 14204.18 | 1320.0004 | 5 | 1 | 4.011699 | 0 | 4.489873 | 0.9502529 | 17.03156 | 3.831922 |  |  | -7.820129e-05 | 49.39443
2024-09-03 19:53 | 14224.18 | 1340.0012 | 5 | 1 | 4.011786 | 0 | 4.489873 | 0.9502529 | 17.03156 | 3.831922 |  |  | 8.010864e-05 | 49.37404
2024-09-03 19:53 | 14244.18 | 1360.0004 | 5 | 1 | 4.011704 | 0 | 4.489873 | 0.9502529 | 17.03156 | 3.831922 |  |  | -0.0001316071 | 49.3493
2024-09-03 19:54 | 14264.18 | 1380.0012 | 5 | 1 | 4.011647 | 0 | 4.489873 | 0.9502529 | 17.03156 | 3.831922 |  |  | -3.051758e-05 | 49.37455
2024-09-03 19:54 | 14284.18 | 1400.0004 | 5 | 1 | 4.011609 | 0 | 4.489873 | 0.9502529 | 17.03156 | 3.831922 |  |  | 2.670288e-05 | 49.37352
2024-09-03 19:54 | 14304.18 | 1420.0012 | 5 | 1 | 4.011506 | 0 | 4.489873 | 0.9502529 | 17.03156 | 3.831922 |  |  | -0.0001583099 | 49.36589
2024-09-03 19:55 | 14324.18 | 1440.0012 | 5 | 1 | 4.01159 | 0 | 4.489873 | 0.9502529 | 17.03156 | 3.831922 |  |  | 3.433228e-05 | 49.36476
2024-09-03 19:55 | 14344.18 | 1460.0005 | 5 | 1 | 4.011537 | 0 | 4.489873 | 0.9502529 | 17.03156 | 3.831922 |  |  | -0.0001506805 | 49.36425
2024-09-03 19:55 | 14364.18 | 1480.0005 | 5 | 1 | 4.011493 | 0 | 4.489873 | 0.9502529 | 17.03156 | 3.831922 |  |  | -7.247925e-05 | 49.35661
2024-09-03 19:56 | 14384.18 | 1500.0014 | 5 | 1 | 4.01155 | 0 | 4.489873 | 0.9502529 | 17.03156 | 3.831922 |  |  | 4.196167e-05 | 49.37949
2024-09-03 19:56 | 14404.18 | 1520.0012 | 5 | 1 | 4.01159 | 0 | 4.489873 | 0.9502529 | 17.03156 | 3.831922 |  |  | 0.0001487732 | 49.37186
2024-09-03 19:56 | 14424.19 | 1540.0021 | 5 | 1 | 4.011744 | 0 | 4.489873 | 0.9502529 | 17.03156 | 3.831922 |  |  | -2.288818e-05 | 49.41017
2024-09-03 19:57 | 14444.18 | 1560.0013 | 5 | 1 | 4.011821 | 0 | 4.489873 | 0.9502529 | 17.03156 | 3.831922 |  |  | 1.525879e-05 | 49.37537
2024-09-03 19:57 | 14464.18 | 1580.0005 | 5 | 1 | 4.011874 | 0 | 4.489873 | 0.9502529 | 17.03156 | 3.831922 |  |  | -3.814697e-06 | 49.3425
2024-09-03 19:57 | 14484.18 | 1600.0005 | 5 | 1 | 4.0118 | 0 | 4.489873 | 0.9502529 | 17.03156 | 3.831922 |  |  | -3.433228e-05 | 49.38679
2024-09-03 19:58 | 14504.18 | 1620.0011 | 5 | 1 | 4.011832 | 0 | 4.489873 | 0.9502529 | 17.03156 | 3.831922 |  |  | 2.288818e-05 | 49.36126
2024-09-03 19:58 | 14524.19 | 1640.0022 | 5 | 1 | 4.011811 | 0 | 4.489873 | 0.9502529 | 17.03156 | 3.831922 |  |  | 1.144409e-05 | 49.36259
2024-09-03 19:58 | 14544.18 | 1660.0013 | 5 | 1 | 4.011699 | 0 | 4.489873 | 0.9502529 | 17.03156 | 3.831922 |  |  | -3.051758e-05 | 49.36558
2024-09-03 19:59 | 14564.18 | 1680.0004 | 5 | 1 | 4.011664 | 0 | 4.489873 | 0.9502529 | 17.03156 | 3.831922 |  |  | -6.67572e-05 | 49.35314
2024-09-03 19:59 | 14584.18 | 1700.0012 | 5 | 1 | 4.011634 | 0 | 4.489873 | 0.9502529 | 17.03156 | 3.831922 |  |  | -5.912781e-05 | 49.38897
2024-09-03 19:59 | 14604.18 | 1720.0012 | 5 | 1 | 4.011624 | 0 | 4.489873 | 0.9502529 | 17.03156 | 3.831922 |  |  | -7.05719e-05 | 49.36177
2024-09-03 20:00 | 14624.18 | 1740.001 | 5 | 1 | 4.011605 | 0 | 4.489873 | 0.9502529 | 17.03156 | 3.831922 |  |  | 5.722046e-05 | 49.37537
2024-09-03 20:00 | 14644.18 | 1760.0004 | 5 | 1 | 4.011636 | 0 | 4.489873 | 0.9502529 | 17.03156 | 3.831922 |  |  | -1.144409e-05 | 49.34302
2024-09-03 20:00 | 14664.18 | 1780.0013 | 5 | 1 | 4.011664 | 0 | 4.489873 | 0.9502529 | 17.03156 | 3.831922 |  |  | -4.768372e-05 | 49.38216
2024-09-03 20:01 | 14684.18 | 1800.0005 | 5 | 1 | 4.011735 | 0 | 4.489873 | 0.9502529 | 17.03156 | 3.831922 |  |  | -2.288818e-05 | 49.36776
2024-09-03 20:01 | 14684.19 | 1800.0025 | 5 | 1 | 4.011725 | 0 | 4.489873 | 0.9502529 | 17.03156 | 3.831922 |  |  | -0.0002643688 | 49.36775
2024-09-03 20:01 | 14684.74 | 0.501 | 6 | 1 | 3.944579 | -8.99226 | 4.489873 | 0.9514874 | 17.03156 | 3.836796 |  |  | -0.06703377 | 49.36552
2024-09-03 20:01 | 14685.24 | 1.002 | 6 | 1 | 3.940509 | -8.994553 | 4.489873 | 0.9527411 | 17.03156 | 3.841737 |  |  | -0.03737854 | 49.3635
2024-09-03 20:01 | 14685.74 | 1.5013 | 6 | 1 | 3.937512 | -8.996811 | 4.489873 | 0.9539906 | 17.03156 | 3.846661 |  |  | -0.007823944 | 49.36149
2024-09-03 20:01 | 14686.24 | 2.0002 | 6 | 1 | 3.934865 | -8.998341 | 4.489873 | 0.9552373 | 17.03156 | 3.851566 |  |  | -0.006591564 | 49.35948
2024-09-03 20:01 | 14686.74 | 2.502 | 6 | 1 | 3.932515 | -8.998444 | 4.489873 | 0.9564913 | 17.03156 | 3.856501 |  |  | -0.00535202 | 49.35746
2024-09-03 20:01 | 14687.24 | 3.0012 | 6 | 1 | 3.930318 | -8.998676 | 4.489873 | 0.9577394 | 17.03156 | 3.861406 |  |  | -0.004870185 | 49.36058
2024-09-03 20:01 | 14687.74 | 3.5019 | 6 | 1 | 3.928258 | -8.998501 | 4.489873 | 0.9589912 | 17.03156 | 3.866326 |  |  | -0.004386902 | 49.3637
2024-09-03 20:01 | 14688.24 | 4.0011 | 6 | 1 | 3.9264 | -8.998844 | 4.489873 | 0.9602392 | 17.03156 | 3.871227 |  |  | -0.004118369 | 49.36682
2024-09-03 20:01 | 14688.74 | 4.5018 | 6 | 1 | 3.924655 | -8.998405 | 4.489873 | 0.961491 | 17.03156 | 3.876142 |  |  | -0.00384903 | 49.36995
2024-09-03 20:01 | 14689.24 | 5.0013 | 6 | 1 | 3.922866 | -8.998493 | 4.489873 | 0.9627396 | 17.03156 | 3.88104 |  |  | -0.003611802 | 49.37307
2024-09-03 20:01 | 14689.74 | 5.5018 | 6 | 1 | 3.921273 | -8.998684 | 4.489873 | 0.9639906 | 17.03156 | 3.885948 |  |  | -0.0033741 | 49.37619
2024-09-03 20:01 | 14690.24 | 6.0012 | 6 | 1 | 3.919717 | -8.998634 | 4.489873 | 0.9652388 | 17.03156 | 3.890841 |  |  | -0.003251137 | 49.37228
2024-09-03 20:01 | 14690.74 | 6.5011 | 6 | 1 | 3.91821 | -8.998352 | 4.489873 | 0.9664882 | 17.03156 | 3.895738 |  |  | -0.003128052 | 49.36836
2024-09-03 20:01 | 14691.24 | 7.0002 | 6 | 1 | 3.916755 | -8.9981 | 4.489873 | 0.9677357 | 17.03156 | 3.900624 |  |  | -0.003020556 | 49.36445
2024-09-03 20:01 | 14691.74 | 7.5018 | 6 | 1 | 3.91537 | -8.998207 | 4.489873 | 0.9689895 | 17.03156 | 3.905535 |  |  | -0.002912521 | 49.36052
2024-09-03 20:01 | 14692.24 | 8.0011 | 6 | 1 | 3.914062 | -8.998672 | 4.489873 | 0.9702375 | 17.03156 | 3.91042 |  |  | -0.002777086 | 49.35661
2024-09-03 20:01 | 14692.74 | 8.5003 | 6 | 1 | 3.912848 | -8.998581 | 4.489873 | 0.9714853 | 17.03156 | 3.915304 |  |  | -0.002641678 | 49.35743
2024-09-03 20:01 | 14693.24 | 9.0019 | 6 | 1 | 3.911698 | -8.99889 | 4.489873 | 0.9727391 | 17.03156 | 3.920209 |  |  | -0.002493504 | 49.35825
2024-09-03 20:01 | 14693.74 | 9.5011 | 6 | 1 | 3.910588 | -8.998531 | 4.489873 | 0.9739869 | 17.03156 | 3.92509 |  |  | -0.002346039 | 49.35907
2024-09-03 20:01 | 14694.24 | 10.0002 | 6 | 1 | 3.909497 | -8.998756 | 4.489873 | 0.9752342 | 17.03156 | 3.929967 |  |  | -0.002280626 | 49.35989
2024-09-03 20:01 | 14694.24 | 10.0025 | 6 | 1 | 3.909497 | -8.998756 | 4.489873 | 0.97524 | 17.03156 | 3.929989 |  |  | -0.002280325 | 49.35989
2024-09-03 20:01 | 14714.29 | 20.0006 | 7 | 1 | 3.999253 | 0 | 4.489873 | 0.975251 | 17.03156 | 3.930032 |  |  | 0.0003471375 | 49.39277
2024-09-03 20:01 | 14734.29 | 40.0012 | 7 | 1 | 4.002093 | 0 | 4.489873 | 0.975251 | 17.03156 | 3.930032 |  |  | -8.583069e-05 | 49.40503
2024-09-03 20:02 | 14754.29 | 60.0014 | 7 | 1 | 4.003097 | 0 | 4.489873 | 0.975251 | 17.03156 | 3.930032 |  |  | 0.0001220703125 | 49.43488
2024-09-03 20:02 | 14774.29 | 80.0004 | 7 | 1 | 4.003724 | 0 | 4.489873 | 0.975251 | 17.03156 | 3.930032 |  |  | 6.67572e-05 | 49.41862
2024-09-03 20:02 | 14794.29 | 100.0003 | 7 | 1 | 4.00398 | 0 | 4.489873 | 0.975251 | 17.03156 | 3.930032 |  |  | 5.722046e-05 | 49.40338
2024-09-03 20:03 | 14814.29 | 120.0005 | 7 | 1 | 4.004096 | 0 | 4.489873 | 0.975251 | 17.03156 | 3.930032 |  |  | -1.907349e-06 | 49.41533
2024-09-03 20:03 | 14834.29 | 140.0004 | 7 | 1 | 4.004281 | 0 | 4.489873 | 0.975251 | 17.03156 | 3.930032 |  |  | 3.242493e-05 | 49.37733
2024-09-03 20:03 | 14854.29 | 160.0011 | 7 | 1 | 4.004365 | 0 | 4.489873 | 0.975251 | 17.03156 | 3.930032 |  |  | 1.525879e-05 | 49.39658
2024-09-03 20:04 | 14874.29 | 180.0011 | 7 | 1 | 4.004455 | 0 | 4.489873 | 0.975251 | 17.03156 | 3.930032 |  |  | -0.0001316071 | 49.38464
2024-09-03 20:04 | 14894.29 | 200.0011 | 7 | 1 | 4.004388 | 0 | 4.489873 | 0.975251 | 17.03156 | 3.930032 |  |  | 4.768372e-05 | 49.3664
2024-09-03 20:04 | 14914.29 | 220.0004 | 7 | 1 | 4.004333 | 0 | 4.489873 | 0.975251 | 17.03156 | 3.930032 |  |  | 3.242493e-05 | 49.40987
2024-09-03 20:05 | 14934.29 | 240.0004 | 7 | 1 | 4.004399 | 0 | 4.489873 | 0.975251 | 17.03156 | 3.930032 |  |  | 9.727478e-05 | 49.33788
2024-09-03 20:05 | 14954.29 | 260.0005 | 7 | 1 | 4.004462 | 0 | 4.489873 | 0.975251 | 17.03156 | 3.930032 |  |  | 2.288818e-05 | 49.3838
2024-09-03 20:05 | 14974.29 | 280.0011 | 7 | 1 | 4.004453 | 0 | 4.489873 | 0.975251 | 17.03156 | 3.930032 |  |  | -5.531311e-05 | 49.35828
2024-09-03 20:06 | 14994.29 | 300.0022 | 7 | 1 | 4.004558 | 0 | 4.489873 | 0.975251 | 17.03156 | 3.930032 |  |  | -7.05719e-05 | 49.37568
2024-09-03 20:06 | 15014.29 | 320.0023 | 7 | 1 | 4.004621 | 0 | 4.489873 | 0.975251 | 17.03156 | 3.930032 |  |  | -3.051758e-05 | 49.36425
2024-09-03 20:06 | 15034.29 | 340.0021 | 7 | 1 | 4.00456 | 0 | 4.489873 | 0.975251 | 17.03156 | 3.930032 |  |  | -0.0001430511 | 49.36476
2024-09-03 20:07 | 15054.29 | 360.0005 | 7 | 1 | 4.004718 | 0 | 4.489873 | 0.975251 | 17.03156 | 3.930032 |  |  | -4.577637e-05 | 49.42047
2024-09-03 20:07 | 15074.29 | 380.0015 | 7 | 1 | 4.004786 | 0 | 4.489873 | 0.975251 | 17.03156 | 3.930032 |  |  | -3.051758e-05 | 49.38216
2024-09-03 20:07 | 15094.29 | 400.0006 | 7 | 1 | 4.004863 | 0 | 4.489873 | 0.975251 | 17.03156 | 3.930032 |  |  | -1.525879e-05 | 49.35498
2024-09-03 20:08 | 15114.29 | 420.0012 | 7 | 1 | 4.004878 | 0 | 4.489873 | 0.975251 | 17.03156 | 3.930032 |  |  | 1.335144e-05 | 49.37104
2024-09-03 20:08 | 15134.29 | 440.0021 | 7 | 1 | 4.00487 | 0 | 4.489873 | 0.975251 | 17.03156 | 3.930032 |  |  | 8.010864e-05 | 49.33489
2024-09-03 20:08 | 15154.29 | 460.0014 | 7 | 1 | 4.004903 | 0 | 4.489873 | 0.975251 | 17.03156 | 3.930032 |  |  | 0.0001945496 | 49.35148
2024-09-03 20:09 | 15174.29 | 480.0004 | 7 | 1 | 4.004958 | 0 | 4.489873 | 0.975251 | 17.03156 | 3.930032 |  |  | 0.0001029968 | 49.36044
2024-09-03 20:09 | 15194.29 | 500.002 | 7 | 1 | 4.004867 | 0 | 4.489873 | 0.975251 | 17.03156 | 3.930032 |  |  | -5.340576e-05 | 49.35609
2024-09-03 20:09 | 15214.29 | 520.0005 | 7 | 1 | 4.004886 | 0 | 4.489873 | 0.975251 | 17.03156 | 3.930032 |  |  | 8.392334e-05 | 49.3873
2024-09-03 20:10 | 15234.29 | 540.0005 | 7 | 1 | 4.004785 | 0 | 4.489873 | 0.975251 | 17.03156 | 3.930032 |  |  | -5.912781e-05 | 49.34549
2024-09-03 20:10 | 15254.29 | 560.0013 | 7 | 1 | 4.004895 | 0 | 4.489873 | 0.975251 | 17.03156 | 3.930032 |  |  | 4.959106e-05 | 49.35498
2024-09-03 20:10 | 15274.29 | 580.0006 | 7 | 1 | 4.004813 | 0 | 4.489873 | 0.975251 | 17.03156 | 3.930032 |  |  | -7.629395e-05 | 49.37785
2024-09-03 20:11 | 15294.29 | 600.0021 | 7 | 1 | 4.004884 | 0 | 4.489873 | 0.975251 | 17.03156 | 3.930032 |  |  | 1.335144e-05 | 49.39059
2024-09-03 20:11 | 15294.29 | 600.0041 | 7 | 1 | 4.004884 | 0 | 4.489873 | 0.975251 | 17.03156 | 3.930032 |  |  | 0.0002507295 | 49.39059
2024-09-03 20:11 | 15294.85 | 0.5014 | 8 | 1 | 4.071603 | 8.993416 | 4.491108 | 0.975251 | 17.03659 | 3.930032 |  |  | 0.06593323 | 49.38975
2024-09-03 20:11 | 15295.34 | 1.0003 | 8 | 1 | 4.07528 | 8.995132 | 4.492358 | 0.975251 | 17.04168 | 3.930032 |  |  | 0.03646082 | 49.389
2024-09-03 20:11 | 15295.84 | 1.5012 | 8 | 1 | 4.077725 | 8.997791 | 4.493613 | 0.975251 | 17.04679 | 3.930032 |  |  | 0.00687027 | 49.38824
2024-09-03 20:11 | 15296.34 | 2.0012 | 8 | 1 | 4.079844 | 8.999199 | 4.494865 | 0.975251 | 17.0519 | 3.930032 |  |  | 0.005472833 | 49.38749
2024-09-03 20:11 | 15296.84 | 2.5003 | 8 | 1 | 4.081578 | 8.999466 | 4.496114 | 0.975251 | 17.057 | 3.930032 |  |  | 0.004077911 | 49.38673
2024-09-03 20:11 | 15297.35 | 3.002 | 8 | 1 | 4.08287 | 8.999283 | 4.497363 | 0.975251 | 17.0621 | 3.930032 |  |  | 0.003599549 | 49.38597
2024-09-03 20:11 | 15297.84 | 3.5005 | 8 | 1 | 4.084643 | 8.999065 | 4.498604 | 0.975251 | 17.06717 | 3.930032 |  |  | 0.003124237 | 49.38434
2024-09-03 20:11 | 15298.35 | 4.0029 | 8 | 1 | 4.085958 | 8.999119 | 4.499859 | 0.975251 | 17.0723 | 3.930032 |  |  | 0.002851517 | 49.38271
2024-09-03 20:11 | 15298.85 | 4.5019 | 8 | 1 | 4.087176 | 8.999275 | 4.501106 | 0.975251 | 17.07739 | 3.930032 |  |  | 0.002580643 | 49.38108
2024-09-03 20:11 | 15299.34 | 5.0012 | 8 | 1 | 4.088227 | 8.9995 | 4.50236 | 0.975251 | 17.08252 | 3.930032 |  |  | 0.002416578 | 49.37945
2024-09-03 20:11 | 15299.84 | 5.5003 | 8 | 1 | 4.089322 | 8.999466 | 4.503614 | 0.975251 | 17.08764 | 3.930032 |  |  | 0.002252579 | 49.37782
2024-09-03 20:11 | 15300.35 | 6.002 | 8 | 1 | 4.09028 | 8.999214 | 4.504868 | 0.975251 | 17.09277 | 3.930032 |  |  | 0.002112151 | 49.37619
2024-09-03 20:11 | 15300.85 | 6.502 | 8 | 1 | 4.091208 | 8.999226 | 4.506117 | 0.975251 | 17.09788 | 3.930032 |  |  | 0.001972198 | 49.3726
2024-09-03 20:11 | 15301.34 | 7.0012 | 8 | 1 | 4.092137 | 8.999073 | 4.507362 | 0.975251 | 17.10298 | 3.930032 |  |  | 0.001824379 | 49.36903
2024-09-03 20:11 | 15301.84 | 7.5004 | 8 | 1 | 4.092973 | 8.998817 | 4.508607 | 0.975251 | 17.10807 | 3.930032 |  |  | 0.001676559 | 49.36545
2024-09-03 20:11 | 15302.35 | 8.0019 | 8 | 1 | 4.093776 | 8.998844 | 4.509859 | 0.975251 | 17.11319 | 3.930032 |  |  | 0.001661255 | 49.36185
2024-09-03 20:11 | 15302.84 | 8.5004 | 8 | 1 | 4.094562 | 8.998985 | 4.511103 | 0.975251 | 17.11829 | 3.930032 |  |  | 0.001646042 | 49.35828
2024-09-03 20:11 | 15303.35 | 9.0021 | 8 | 1 | 4.095368 | 8.998928 | 4.512359 | 0.975251 | 17.12343 | 3.930032 |  |  | 0.001534261 | 49.3604
2024-09-03 20:11 | 15303.85 | 9.502 | 8 | 1 | 4.096091 | 8.999596 | 4.51361 | 0.975251 | 17.12856 | 3.930032 |  |  | 0.001422882 | 49.36251
2024-09-03 20:11 | 15304.34 | 10.0012 | 8 | 1 | 4.096894 | 8.999378 | 4.514858 | 0.975251 | 17.13367 | 3.930032 |  |  | 0.001381686 | 49.36462
2024-09-03 20:11 | 15304.35 | 10.0034 | 8 | 1 | 4.09685 | 8.999371 | 4.514864 | 0.975251 | 17.13369 | 3.930032 |  |  | 0.001381505 | 49.36463
2024-09-03 20:11 | 15324.39238 | 20.0013 | 9 | 1 | 4.015729 | 0 | 4.514874 | 0.975251 | 17.13373 | 3.930032 |  |  | -0.0002727509 | 49.44931
2024-09-03 20:12 | 15344.39318 | 40.0021 | 9 | 1 | 4.014327 | 0 | 4.514874 | 0.975251 | 17.13373 | 3.930032 |  |  | -0.0001220703125 | 49.42757
2024-09-03 20:12 | 15364.39318 | 60.0021 | 9 | 1 | 4.0137 | 0 | 4.514874 | 0.975251 | 17.13373 | 3.930032 |  |  | -8.58306e-05 | 49.43056
2024-09-03 20:12 | 15384.39308 | 80.002 | 9 | 1 | 4.013442 | 0 | 4.514874 | 0.975251 | 17.13373 | 3.930032 |  |  | -4.959106e-05 | 49.4347
2024-09-03 20:13 | 15404.39318 | 100.0021 | 9 | 1 | 4.013289 | 0 | 4.514874 | 0.975251 | 17.13373 | 3.930032 |  |  | -3.814697e-05 | 49.44497
2024-09-03 20:13 | 15424.39228 | 120.0012 | 9 | 1 | 4.013061 | 0 | 4.514874 | 0.975251 | 17.13373 | 3.930032 |  |  | -1.144409e-05 | 49.41017
2024-09-03 20:13 | 15444.39148 | 140.0004 | 9 | 1 | 4.012885 | 0 | 4.514874 | 0.975251 | 17.13373 | 3.930032 |  |  | 1.907349e-06 | 49.41778
2024-09-03 20:14 | 15464.39148 | 160.0004 | 9 | 1 | 4.012801 | 0 | 4.514874 | 0.975251 | 17.13373 | 3.930032 |  |  | -1.335144e-05 | 49.40039
2024-09-03 20:14 | 15484.39308 | 180.002 | 9 | 1 | 4.012721 | 0 | 4.514874 | 0.975251 | 17.13373 | 3.930032 |  |  | -0.0001831055 | 49.41482
2024-09-03 20:14 | 15504.39158 | 200.0005 | 9 | 1 | 4.012521 | 0 | 4.514874 | 0.975251 | 17.13373 | 3.930032 |  |  | 1.525879e-05 | 49.40636
2024-09-03 20:15 | 15524.39308 | 220.002 | 9 | 1 | 4.012382 | 0 | 4.514874 | 0.975251 | 17.13373 | 3.930032 |  |  | 0 | 49.40256
2024-09-03 20:15 | 15544.39318 | 240.0021 | 9 | 1 | 4.012351 | 0 | 4.514874 | 0.975251 | 17.13373 | 3.930032 |  |  | 5.722046e-05 | 49.40688
2024-09-03 20:15 | 15564.39308 | 260.002 | 9 | 1 | 4.012372 | 0 | 4.514874 | 0.975251 | 17.13373 | 3.930032 |  |  | 6.67572e-05 | 49.38546
2024-09-03 20:16 | 15584.39148 | 280.0004 | 9 | 1 | 4.012225 | 0 | 4.514874 | 0.975251 | 17.13373 | 3.930032 |  |  | -3.814697e-06 | 49.34468
2024-09-03 20:16 | 15604.39158 | 300.0005 | 9 | 1 | 4.012172 | 0 | 4.514874 | 0.975251 | 17.13373 | 3.930032 |  |  | 4.386902e-05 | 49.37319
2024-09-03 20:16 | 15624.39228 | 320.0012 | 9 | 1 | 4.012288 | 0 | 4.514874 | 0.975251 | 17.13373 | 3.930032 |  |  | -3.623962e-05 | 49.37404
2024-09-03 20:17 | 15644.39318 | 340.0021 | 9 | 1 | 4.012263 | 0 | 4.514874 | 0.975251 | 17.13373 | 3.930032 |  |  | 0.000213623 | 49.33325
2024-09-03 20:17 | 15664.39298 | 360.0019 | 9 | 1 | 4.012298 | 0 | 4.514874 | 0.975251 | 17.13373 | 3.930032 |  |  | -6.67572e-05 | 49.38815
2024-09-03 20:17 | 15684.39148 | 380.0004 | 9 | 1 | 4.012343 | 0 | 4.514874 | 0.975251 | 17.13373 | 3.930032 |  |  | 3.623962e-05 | 49.3767
2024-09-03 20:18 | 15704.39308 | 400.002 | 9 | 1 | 4.012376 | 0 | 4.514874 | 0.975251 | 17.13373 | 3.930032 |  |  | -6.103515625e-05 | 49.36938
2024-09-03 20:18 | 15724.39158 | 420.0005 | 9 | 1 | 4.012357 | 0 | 4.514874 | 0.975251 | 17.13373 | 3.930032 |  |  | -1.716614e-05 | 49.39059
2024-09-03 20:18 | 15744.39168 | 440.0006 | 9 | 1 | 4.012321 | 0 | 4.514874 | 0.975251 | 17.13373 | 3.930032 |  |  | -3.433228e-05 | 49.377
2024-09-03 20:19 | 15764.39308 | 460.002 | 9 | 1 | 4.012267 | 0 | 4.514874 | 0.975251 | 17.13373 | 3.930032 |  |  | -2.670288e-05 | 49.31483
2024-09-03 20:19 | 15784.39308 | 480.002 | 9 | 1 | 4.012359 | 0 | 4.514874 | 0.975251 | 17.13373 | 3.930032 |  |  | 0.0002193451 | 49.35746
2024-09-03 20:19 | 15804.39238 | 500.0013 | 9 | 1 | 4.012261 | 0 | 4.514874 | 0.975251 | 17.13373 | 3.930032 |  |  | -5.722046e-06 | 49.34767
2024-09-03 20:20 | 15824.39318 | 520.0021 | 9 | 1 | 4.012137 | 0 | 4.514874 | 0.975251 | 17.13373 | 3.930032 |  |  | -0.0001544952 | 49.35199
2024-09-03 20:20 | 15844.39318 | 540.0021 | 9 | 1 | 4.012046 | 0 | 4.514874 | 0.975251 | 17.13373 | 3.930032 |  |  | 1.907349e-05 | 49.38431
2024-09-03 20:20 | 15864.39148 | 560.0004 | 9 | 1 | 4.012103 | 0 | 4.514874 | 0.975251 | 17.13373 | 3.930032 |  |  | -0.0001983643 | 49.36476
2024-09-03 20:21 | 15884.39308 | 580.002 | 9 | 1 | 4.012183 | 0 | 4.514874 | 0.975251 | 17.13373 | 3.930032 |  |  | 1.525879e-05 | 49.34437
2024-09-03 20:21 | 15904.39148 | 600.0004 | 9 | 1 | 4.012048 | 0 | 4.514874 | 0.975251 | 17.13373 | 3.930032 |  |  | -0.0001544952 | 49.3664
2024-09-03 20:21 | 15904.39358 | 600.0025 | 9 | 1 | 4.012048 | 0 | 4.514874 | 0.975251 | 17.13373 | 3.930032 |  |  | -0.0001545251 | 49.3664
2024-09-03 20:21 | 15934.44524 | 30.0004 | 10 | 1 | 3.946059 | -4.500436 | 4.514874 | 1.012748 | 17.13373 | 4.078477 |  |  | -0.0005817413 | 49.36938
2024-09-03 20:22 | 15964.44514 | 60.0003 | 10 | 1 | 3.930495 | -4.500076 | 4.514874 | 1.05025 | 17.13373 | 4.226155 |  |  | -0.0004940033 | 49.38515
2024-09-03 20:22 | 15994.44674 | 90.0019 | 10 | 1 | 3.918542 | -4.500264 | 4.514874 | 1.087752 | 17.13373 | 4.373325 |  |  | -0.0004730225 | 49.37268
2024-09-03 20:23 | 16024.44594 | 120.0011 | 10 | 1 | 3.907432 | -4.500163 | 4.514874 | 1.125254 | 17.13373 | 4.520069 |  |  | -0.0004329681 | 49.38628
2024-09-03 20:23 | 16054.44524 | 150.0004 | 10 | 1 | 3.897105 | -4.500211 | 4.514874 | 1.162755 | 17.13373 | 4.666407 |  |  | -0.0003929138 | 49.38926
2024-09-03 20:24 | 16084.44514 | 180.0003 | 10 | 1 | 3.887429 | -4.500196 | 4.514874 | 1.200254 | 17.13373 | 4.812363 |  |  | -0.0003986359 | 49.44548
2024-09-03 20:24 | 16114.44594 | 210.0011 | 10 | 1 | 3.87794 | -4.50016 | 4.514874 | 1.237759 | 17.13373 | 4.957981 |  |  | -0.0002574921 | 49.44633
2024-09-03 20:25 | 16144.44514 | 240.0003 | 10 | 1 | 3.869292 | -4.500221 | 4.514874 | 1.27526 | 17.13373 | 5.10324 |  |  | -0.0003147125 | 49.51776
2024-09-03 20:25 | 16174.44524 | 270.0004 | 10 | 1 | 3.860711 | -4.500237 | 4.514874 | 1.312762 | 17.13373 | 5.248182 |  |  | -0.0003128052 | 49.47813
2024-09-03 20:26 | 16204.44614 | 300.0013 | 10 | 1 | 3.852824 | -4.500229 | 4.514874 | 1.350262 | 17.13373 | 5.392816 |  |  | -0.0002307892 | 49.46022
2024-09-03 20:26 | 16234.44604 | 330.0012 | 10 | 1 | 3.845532 | -4.500139 | 4.514874 | 1.387763 | 17.13373 | 5.537162 |  |  | -0.0003051758 | 49.54494
2024-09-03 20:27 | 16264.44544 | 360.0006 | 10 | 1 | 3.838239 | -4.500281 | 4.514874 | 1.425268 | 17.13373 | 5.681249 |  |  | -0.0002689362 | 49.51263
2024-09-03 20:27 | 16264.44584 | 360.001 | 10 | 1 | 3.838237 | -4.500288 | 4.514874 | 1.425268 | 17.13373 | 5.681249 |  |  | -0.0002689242 | 49.51263
2024-09-03 20:27 | 16284.61 | 20.0022 | 5 | 1 | 3.885821 | 0 | 4.514874 | 1.425366 | 17.13373 | 5.681626 |  |  | 0.000333786 | 49.53002
2024-09-03 20:28 | 16304.6 | 40.0013 | 5 | 1 | 3.890201 | 0 | 4.514874 | 1.425366 | 17.13373 | 5.681626 |  |  | 0.0003051758 | 49.54609
2024-09-03 20:28 | 16324.6 | 60.0004 | 5 | 1 | 3.892903 | 0 | 4.514874 | 1.425366 | 17.13373 | 5.681626 |  |  | 9.918213e-05 | 49.57079
2024-09-03 20:28 | 16344.6 | 80.0011 | 5 | 1 | 3.894776 | 0 | 4.514874 | 1.425366 | 17.13373 | 5.681626 |  |  | 0.0002937317 | 49.60313
2024-09-03 20:29 | 16364.6 | 100.0011 | 5 | 1 | 3.896379 | 0 | 4.514874 | 1.425366 | 17.13373 | 5.681626 |  |  | 4.768372e-05 | 49.59716
2024-09-03 20:29 | 16384.61 | 120.0021 | 5 | 1 | 3.897826 | 0 | 4.514874 | 1.425366 | 17.13373 | 5.681626 |  |  | 0.0001106262 | 49.56267
2024-09-03 20:29 | 16404.6 | 140.0005 | 5 | 1 | 3.899053 | 0 | 4.514874 | 1.425366 | 17.13373 | 5.681626 |  |  | 8.010864e-05 | 49.54446
2024-09-03 20:30 | 16424.61 | 160.0021 | 5 | 1 | 3.900279 | 0 | 4.514874 | 1.425366 | 17.13373 | 5.681626 |  |  | -9.536743e-06 | 49.56186
2024-09-03 20:30 | 16444.6 | 180.0014 | 5 | 1 | 3.901122 | 0 | 4.514874 | 1.425366 | 17.13373 | 5.681626 |  |  | 0.0001716614 | 49.51591
2024-09-03 20:30 | 16464.61 | 200.0023 | 5 | 1 | 3.901942 | 0 | 4.514874 | 1.425366 | 17.13373 | 5.681626 |  |  | -0.0001239777 | 49.55041
2024-09-03 20:31 | 16484.6 | 220.0006 | 5 | 1 | 3.902774 | 0 | 4.514874 | 1.425366 | 17.13373 | 5.681626 |  |  | -7.629395e-05 | 49.536
2024-09-03 20:31 | 16504.61 | 240.0022 | 5 | 1 | 3.903441 | 0 | 4.514874 | 1.425366 | 17.13373 | 5.681626 |  |  | -4.386902e-05 | 49.49801
2024-09-03 20:31 | 16524.6 | 260.0014 | 5 | 1 | 3.904078 | 0 | 4.514874 | 1.425366 | 17.13373 | 5.681626 |  |  | 5.722046e-06 | 49.5219
2024-09-03 20:32 | 16544.61 | 280.0021 | 5 | 1 | 3.904807 | 0 | 4.514874 | 1.425366 | 17.13373 | 5.681626 |  |  | 0.0001316071 | 49.48279
2024-09-03 20:32 | 16564.61 | 300.0022 | 5 | 1 | 3.905221 | 0 | 4.514874 | 1.425366 | 17.13373 | 5.681626 |  |  | 4.386902e-05 | 49.48463
2024-09-03 20:32 | 16584.6 | 320.0014 | 5 | 1 | 3.90581 | 0 | 4.514874 | 1.425366 | 17.13373 | 5.681626 |  |  | 4.577637e-05 | 49.48463
2024-09-03 20:33 | 16604.6 | 340.0005 | 5 | 1 | 3.906339 | 0 | 4.514874 | 1.425366 | 17.13373 | 5.681626 |  |  | 0.0001068115 | 49.48412
2024-09-03 20:33 | 16624.6 | 360.0011 | 5 | 1 | 3.906695 | 0 | 4.514874 | 1.425366 | 17.13373 | 5.681626 |  |  | -1.144409e-05 | 49.46886
2024-09-03 20:33 | 16644.61 | 380.0021 | 5 | 1 | 3.907128 | 0 | 4.514874 | 1.425366 | 17.13373 | 5.681626 |  |  | 2.098083e-05 | 49.49689
2024-09-03 20:34 | 16664.6 | 400.0014 | 5 | 1 | 3.907397 | 0 | 4.514874 | 1.425366 | 17.13373 | 5.681626 |  |  | 2.098083e-05 | 49.48082
2024-09-03 20:34 | 16684.6 | 420.0013 | 5 | 1 | 3.907685 | 0 | 4.514874 | 1.425366 | 17.13373 | 5.681626 |  |  | 4.768372e-05 | 49.46074
2024-09-03 20:34 | 16704.6 | 440.0006 | 5 | 1 | 3.907929 | 0 | 4.514874 | 1.425366 | 17.13373 | 5.681626 |  |  | 3.814697e-06 | 49.46506
2024-09-03 20:35 | 16724.6 | 460.0012 | 5 | 1 | 3.908095 | 0 | 4.514874 | 1.425366 | 17.13373 | 5.681626 |  |  | -8.201599e-05 | 49.41099
2024-09-03 20:35 | 16744.6 | 480.002 | 5 | 1 | 3.90825 | 0 | 4.514874 | 1.425366 | 17.13373 | 5.681626 |  |  | 2.861023e-05 | 49.42213
2024-09-03 20:35 | 16764.6 | 500.0004 | 5 | 1 | 3.908547 | 0 | 4.514874 | 1.425366 | 17.13373 | 5.681626 |  |  | -1.716614e-05 | 49.41966
2024-09-03 20:36 | 16784.6 | 520.0008 | 5 | 1 | 3.908765 | 0 | 4.514874 | 1.425366 | 17.13373 | 5.681626 |  |  | 4.577637e-05 | 49.41449
2024-09-03 20:36 | 16804.6 | 540.0004 | 5 | 1 | 3.908977 | 0 | 4.514874 | 1.425366 | 17.13373 | 5.681626 |  |  | 0 | 49.43407
2024-09-03 20:36 | 16824.61 | 560.0021 | 5 | 1 | 3.909112 | 0 | 4.514874 | 1.425366 | 17.13373 | 5.681626 |  |  | -7.820129e-05 | 49.44167
2024-09-03 20:37 | 16844.6 | 580.0013 | 5 | 1 | 3.909303 | 0 | 4.514874 | 1.425366 | 17.13373 | 5.681626 |  |  | 4.196167e-05 | 49.39842
2024-09-03 20:37 | 16864.61 | 600.0021 | 5 | 1 | 3.909551 | 0 | 4.514874 | 1.425366 | 17.13373 | 5.681626 |  |  | 0.0001239777 | 49.39875
2024-09-03 20:37 | 16884.6 | 620.002 | 5 | 1 | 3.909739 | 0 | 4.514874 | 1.425366 | 17.13373 | 5.681626 |  |  | -5.340576e-05 | 49.3838
2024-09-03 20:38 | 16904.61 | 640.0021 | 5 | 1 | 3.909867 | 0 | 4.514874 | 1.425366 | 17.13373 | 5.681626 |  |  | -6.103515625e-05 | 49.37371
2024-09-03 20:38 | 16924.6 | 660.0013 | 5 | 1 | 3.91005 | 0 | 4.514874 | 1.425366 | 17.13373 | 5.681626 |  |  | 0.0001277924 | 49.3873
2024-09-03 20:38 | 16944.61 | 680.0021 | 5 | 1 | 3.910108 | 0 | 4.514874 | 1.425366 | 17.13373 | 5.681626 |  |  | 2.098083e-05 | 49.40389
2024-09-03 20:39 | 16964.6 | 700.0013 | 5 | 1 | 3.910237 | 0 | 4.514874 | 1.425366 | 17.13373 | 5.681626 |  |  | -9.155273e-05 | 49.44301
2024-09-03 20:39 | 16984.61 | 720.0021 | 5 | 1 | 3.91034 | 0 | 4.514874 | 1.425366 | 17.13373 | 5.681626 |  |  | 3.051758e-05 | 49.39927
2024-09-03 20:39 | 17004.6 | 740.0005 | 5 | 1 | 3.910323 | 0 | 4.514874 | 1.425366 | 17.13373 | 5.681626 |  |  | 5.340576e-05 | 49.38269
2024-09-03 20:40 | 17024.6 | 760.0014 | 5 | 1 | 3.910377 | 0 | 4.514874 | 1.425366 | 17.13373 | 5.681626 |  |  | -8.010864e-05 | 49.38184
2024-09-03 20:40 | 17044.6 | 780.0003 | 5 | 1 | 3.910522 | 0 | 4.514874 | 1.425366 | 17.13373 | 5.681626 |  |  | 7.629395e-05 | 49.3631
2024-09-03 20:40 | 17064.61 | 800.0022 | 5 | 1 | 3.910552 | 0 | 4.514874 | 1.425366 | 17.13373 | 5.681626 |  |  | 3.051758e-05 | 49.39299
2024-09-03 20:41 | 17084.6 | 820.0004 | 5 | 1 | 3.910611 | 0 | 4.514874 | 1.425366 | 17.13373 | 5.681626 |  |  | -0.0001335144 | 49.38184
2024-09-03 20:41 | 17104.61 | 840.0022 | 5 | 1 | 3.910779 | 0 | 4.514874 | 1.425366 | 17.13373 | 5.681626 |  |  | -4.386902e-05 | 49.38568
2024-09-03 20:41 | 17124.6 | 860.0014 | 5 | 1 | 3.910806 | 0 | 4.514874 | 1.425366 | 17.13373 | 5.681626 |  |  | 6.29425e-05 | 49.38649
2024-09-03 20:42 | 17144.6 | 880.0013 | 5 | 1 | 3.911056 | 0 | 4.514874 | 1.425366 | 17.13373 | 5.681626 |  |  | -1.907349e-05 | 49.3696
2024-09-03 20:42 | 17164.6 | 900.0004 | 5 | 1 | 3.911128 | 0 | 4.514874 | 1.425366 | 17.13373 | 5.681626 |  |  | 0.0001163483 | 49.35549
2024-09-03 20:42 | 17184.61 | 920.0021 | 5 | 1 | 3.911214 | 0 | 4.514874 | 1.425366 | 17.13373 | 5.681626 |  |  | 0.0001182556 | 49.39464
2024-09-03 20:43 | 17204.6 | 940.0004 | 5 | 1 | 3.911237 | 0 | 4.514874 | 1.425366 | 17.13373 | 5.681626 |  |  | 4.386902e-05 | 49.36776
2024-09-03 20:43 | 17224.61 | 960.0023 | 5 | 1 | 3.911262 | 0 | 4.514874 | 1.425366 | 17.13373 | 5.681626 |  |  | 2.861023e-05 | 49.37041
2024-09-03 20:43 | 17244.6 | 980.0015 | 5 | 1 | 3.911284 | 0 | 4.514874 | 1.425366 | 17.13373 | 5.681626 |  |  | -9.536743e-05 | 49.37888
2024-09-03 20:44 | 17264.6 | 1000.0011 | 5 | 1 | 3.911357 | 0 | 4.514874 | 1.425366 | 17.13373 | 5.681626 |  |  | 7.05719e-05 | 49.35631
2024-09-03 20:44 | 17284.6 | 1020.0005 | 5 | 1 | 3.911263 | 0 | 4.514874 | 1.425366 | 17.13373 | 5.681626 |  |  | -4.196167e-05 | 49.36609
2024-09-03 20:44 | 17304.61 | 1040.0023 | 5 | 1 | 3.911325 | 0 | 4.514874 | 1.425366 | 17.13373 | 5.681626 |  |  | -4.005432e-05 | 49.36229
2024-09-03 20:45 | 17324.6 | 1060.0011 | 5 | 1 | 3.911345 | 0 | 4.514874 | 1.425366 | 17.13373 | 5.681626 |  |  | -9.536743e-06 | 49.34322
2024-09-03 20:45 | 17344.6 | 1080.0013 | 5 | 1 | 3.911401 | 0 | 4.514874 | 1.425366 | 17.13373 | 5.681626 |  |  | -0.000169754 | 49.38784
2024-09-03 20:45 | 17364.61 | 1100.0021 | 5 | 1 | 3.911454 | 0 | 4.514874 | 1.425366 | 17.13373 | 5.681626 |  |  | -5.912781e-05 | 49.36558
2024-09-03 20:46 | 17384.6 | 1120.0014 | 5 | 1 | 3.911538 | 0 | 4.514874 | 1.425366 | 17.13373 | 5.681626 |  |  | 0.0001373291 | 49.36824
2024-09-03 20:46 | 17404.6 | 1140.0006 | 5 | 1 | 3.911685 | 0 | 4.514874 | 1.425366 | 17.13373 | 5.681626 |  |  | -5.531311e-05 | 49.33592
2024-09-03 20:46 | 17424.6 | 1160.0005 | 5 | 1 | 3.911716 | 0 | 4.514874 | 1.425366 | 17.13373 | 5.681626 |  |  | 4.005432e-05 | 49.32613
2024-09-03 20:47 | 17444.6 | 1180.0004 | 5 | 1 | 3.911843 | 0 | 4.514874 | 1.425366 | 17.13373 | 5.681626 |  |  | 0.0001602173 | 49.3316
2024-09-03 20:47 | 17464.61 | 1200.0021 | 5 | 1 | 3.911897 | 0 | 4.514874 | 1.425366 | 17.13373 | 5.681626 |  |  | 5.149841e-05 | 49.37208
2024-09-03 20:47 | 17484.6 | 1220.0014 | 5 | 1 | 3.911885 | 0 | 4.514874 | 1.425366 | 17.13373 | 5.681626 |  |  | -0.0001068115 | 49.33592
2024-09-03 20:48 | 17504.6 | 1240.0005 | 5 | 1 | 3.911918 | 0 | 4.514874 | 1.425366 | 17.13373 | 5.681626 |  |  | 6.29425e-05 | 49.33458
2024-09-03 20:48 | 17524.6 | 1260.0012 | 5 | 1 | 3.911954 | 0 | 4.514874 | 1.425366 | 17.13373 | 5.681626 |  |  | -1.525879e-05 | 49.36909
2024-09-03 20:48 | 17544.6 | 1280.0013 | 5 | 1 | 3.911853 | 0 | 4.514874 | 1.425366 | 17.13373 | 5.681626 |  |  | -1.907349e-05 | 49.38021
2024-09-03 20:49 | 17564.6 | 1300.0005 | 5 | 1 | 3.911895 | 0 | 4.514874 | 1.425366 | 17.13373 | 5.681626 |  |  | 5.722046e-06 | 49.35764
2024-09-03 20:49 | 17584.6 | 1320.0012 | 5 | 1 | 3.911843 | 0 | 4.514874 | 1.425366 | 17.13373 | 5.681626 |  |  | -7.247925e-05 | 49.3832
2024-09-03 20:49 | 17604.6 | 1340.0004 | 5 | 1 | 3.911942 | 0 | 4.514874 | 1.425366 | 17.13373 | 5.681626 |  |  | 2.288818e-05 | 49.37474
2024-09-03 20:50 | 17624.6 | 1360.0006 | 5 | 1 | 3.911944 | 0 | 4.514874 | 1.425366 | 17.13373 | 5.681626 |  |  | -8.583069e-05 | 49.35982
2024-09-03 20:50 | 17644.6 | 1380.0004 | 5 | 1 | 3.911931 | 0 | 4.514874 | 1.425366 | 17.13373 | 5.681626 |  |  | 9.918213e-05 | 49.36066
2024-09-03 20:50 | 17664.61 | 1400.0021 | 5 | 1 | 3.912078 | 0 | 4.514874 | 1.425366 | 17.13373 | 5.681626 |  |  | 4.577637e-05 | 49.38021
2024-09-03 20:51 | 17684.61 | 1420.0023 | 5 | 1 | 3.912145 | 0 | 4.514874 | 1.425366 | 17.13373 | 5.681626 |  |  | -2.670288e-05 | 49.38287
2024-09-03 20:51 | 17704.6 | 1440.0015 | 5 | 1 | 3.912242 | 0 | 4.514874 | 1.425366 | 17.13373 | 5.681626 |  |  | 6.67572e-05 | 49.40411
2024-09-03 20:51 | 17724.61 | 1460.0022 | 5 | 1 | 3.912297 | 0 | 4.514874 | 1.425366 | 17.13373 | 5.681626 |  |  | 0.0001049042 | 49.36066
2024-09-03 20:52 | 17744.6 | 1480.0006 | 5 | 1 | 3.912379 | 0 | 4.514874 | 1.425366 | 17.13373 | 5.681626 |  |  | 1.907349e-05 | 49.37093
2024-09-03 20:52 | 17764.6 | 1500.0005 | 5 | 1 | 3.91228 | 0 | 4.514874 | 1.425366 | 17.13373 | 5.681626 |  |  | 5.722046e-06 | 49.39214
2024-09-03 20:52 | 17784.61 | 1520.0021 | 5 | 1 | 3.912316 | 0 | 4.514874 | 1.425366 | 17.13373 | 5.681626 |  |  | 6.484985e-05 | 49.33426
2024-09-03 20:53 | 17804.61 | 1540.0022 | 5 | 1 | 3.912374 | 0 | 4.514874 | 1.425366 | 17.13373 | 5.681626 |  |  | 7.629395e-06 | 49.35516
2024-09-03 20:53 | 17824.6 | 1560.0006 | 5 | 1 | 3.912377 | 0 | 4.514874 | 1.425366 | 17.13373 | 5.681626 |  |  | 3.814697e-05 | 49.34105
2024-09-03 20:53 | 17844.6 | 1580.0014 | 5 | 1 | 3.912324 | 0 | 4.514874 | 1.425366 | 17.13373 | 5.681626 |  |  | -4.768372e-05 | 49.43292
2024-09-03 20:54 | 17864.6 | 1600.0004 | 5 | 1 | 3.912303 | 0 | 4.514874 | 1.425366 | 17.13373 | 5.681626 |  |  | -1.716614e-05 | 49.40491
2024-09-03 20:54 | 17884.6 | 1620.0006 | 5 | 1 | 3.912347 | 0 | 4.514874 | 1.425366 | 17.13373 | 5.681626 |  |  | 4.959106e-05 | 49.3832
2024-09-03 20:54 | 17904.6 | 1640.0005 | 5 | 1 | 3.912335 | 0 | 4.514874 | 1.425366 | 17.13373 | 5.681626 |  |  | 2.288818e-05 | 49.33642
2024-09-03 20:55 | 17924.61 | 1660.0021 | 5 | 1 | 3.912282 | 0 | 4.514874 | 1.425366 | 17.13373 | 5.681626 |  |  | -0.0001163483 | 49.37721
2024-09-03 20:55 | 17944.61 | 1680.0021 | 5 | 1 | 3.912395 | 0 | 4.514874 | 1.425366 | 17.13373 | 5.681626 |  |  | -2.861023e-05 | 49.3321
2024-09-03 20:55 | 17964.6 | 1700.0006 | 5 | 1 | 3.912284 | 0 | 4.514874 | 1.425366 | 17.13373 | 5.681626 |  |  | 0.0001087189 | 49.3487
2024-09-03 20:56 | 17984.6 | 1720.0005 | 5 | 1 | 3.912322 | 0 | 4.514874 | 1.425366 | 17.13373 | 5.681626 |  |  | -0.0001430511 | 49.38668
2024-09-03 20:56 | 18004.6 | 1740.0006 | 5 | 1 | 3.912433 | 0 | 4.514874 | 1.425366 | 17.13373 | 5.681626 |  |  | 7.629395e-06 | 49.40628
2024-09-03 20:56 | 18024.6 | 1760.0006 | 5 | 1 | 3.912639 | 0 | 4.514874 | 1.425366 | 17.13373 | 5.681626 |  |  | 0.0001392365 | 49.34322
2024-09-03 20:57 | 18044.6 | 1780.0016 | 5 | 1 | 3.91253 | 0 | 4.514874 | 1.425366 | 17.13373 | 5.681626 |  |  | 0.0001525879 | 49.35601
2024-09-03 20:57 | 18064.6 | 1800.0017 | 5 | 1 | 3.912635 | 0 | 4.514874 | 1.425366 | 17.13373 | 5.681626 |  |  | -0.06422657 | 49.37341
2024-09-03 20:57 | 18065.16 | 0.5021 | 6 | 1 | 3.84608 | -8.993298 | 4.514874 | 1.426613 | 17.13373 | 5.686427 |  |  | -0.06600761 | 49.37417
2024-09-03 20:57 | 18065.66 | 1.0021 | 6 | 1 | 3.842128 | -8.995647 | 4.514874 | 1.427862 | 17.13373 | 5.691226 |  |  | -0.07012367 | 49.37487
2024-09-03 20:57 | 18066.16 | 1.502 | 6 | 1 | 3.839267 | -8.998043 | 4.514874 | 1.429111 | 17.13373 | 5.696025 |  |  | -0.03787585 | 49.37556
2024-09-03 20:57 | 18066.66 | 2.0013 | 6 | 1 | 3.836883 | -8.998482 | 4.514874 | 1.43036 | 17.13373 | 5.700818 |  |  | -0.005666733 | 49.37005
2024-09-03 20:57 | 18067.16 | 2.5022 | 6 | 1 | 3.834586 | -8.998272 | 4.514874 | 1.431612 | 17.13373 | 5.705618 |  |  | -0.005078153 | 49.36451
2024-09-03 20:57 | 18067.66 | 3.0012 | 6 | 1 | 3.832562 | -8.998615 | 4.514874 | 1.432859 | 17.13373 | 5.710401 |  |  | -0.004491806 | 49.35899
2024-09-03 20:57 | 18068.16 | 3.5005 | 6 | 1 | 3.830613 | -8.998329 | 4.514874 | 1.434107 | 17.13373 | 5.715181 |  |  | -0.004139757 | 49.35347
2024-09-03 20:57 | 18068.66 | 4.0021 | 6 | 1 | 3.828872 | -8.998436 | 4.514874 | 1.43536 | 17.13373 | 5.719983 |  |  | -0.003786087 | 49.34793
2024-09-03 20:57 | 18069.16 | 4.5005 | 6 | 1 | 3.827094 | -8.998619 | 4.514874 | 1.436606 | 17.13373 | 5.724751 |  |  | -0.003633866 | 49.34242
2024-09-03 20:57 | 18069.66 | 5.0013 | 6 | 1 | 3.825454 | -8.998638 | 4.514874 | 1.437858 | 17.13373 | 5.729542 |  |  | -0.003480911 | 49.34369
2024-09-03 20:57 | 18070.16 | 5.5004 | 6 | 1 | 3.823962 | -8.998379 | 4.514874 | 1.439104 | 17.13373 | 5.734306 |  |  | -0.003290482 | 49.34496
2024-09-03 20:57 | 18070.66 | 6.0011 | 6 | 1 | 3.822577 | -8.998653 | 4.514874 | 1.440354 | 17.13373 | 5.739085 |  |  | -0.003099442 | 49.34622
2024-09-03 20:57 | 18071.16 | 6.502 | 6 | 1 | 3.821103 | -8.998684 | 4.514874 | 1.441607 | 17.13373 | 5.743875 |  |  | -0.002944668 | 49.34749
2024-09-03 20:57 | 18071.66 | 7.0011 | 6 | 1 | 3.819762 | -8.99855 | 4.514874 | 1.442856 | 17.13373 | 5.748648 |  |  | -0.002790451 | 49.34876
2024-09-03 20:57 | 18072.16 | 7.5005 | 6 | 1 | 3.818503 | -8.998581 | 4.514874 | 1.444105 | 17.13373 | 5.753415 |  |  | -0.002665794 | 49.35003
2024-09-03 20:57 | 18072.66 | 8.0021 | 6 | 1 | 3.817296 | -8.998188 | 4.514874 | 1.445359 | 17.13373 | 5.758204 |  |  | -0.002540588 | 49.35515
2024-09-03 20:57 | 18073.16 | 8.5022 | 6 | 1 | 3.816209 | -8.998035 | 4.514874 | 1.446607 | 17.13373 | 5.762966 |  |  | -0.002448926 | 49.36026
2024-09-03 20:57 | 18073.66 | 9.0011 | 6 | 1 | 3.815055 | -8.998417 | 4.514874 | 1.447852 | 17.13373 | 5.767718 |  |  | -0.002357483 | 49.36536
2024-09-03 20:57 | 18074.16 | 9.5013 | 6 | 1 | 3.813941 | -8.998123 | 4.514874 | 1.449104 | 17.13373 | 5.772493 |  |  | -0.002255327 | 49.37047
2024-09-03 20:57 | 18074.66 | 10.0004 | 6 | 1 | 3.81293 | -8.998539 | 4.514874 | 1.450354 | 17.13373 | 5.777258 |  |  | -0.002153397 | 49.37556
2024-09-03 20:57 | 18074.66 | 10.0024 | 6 | 1 | 3.81293 | -8.998539 | 4.514874 | 1.450354 | 17.13373 | 5.777258 |  |  | -0.002153162 | 49.37556
2024-09-03 20:57 | 18094.7 | 20.0006 | 7 | 1 | 3.898271 | 0 | 4.514874 | 1.450362 | 17.13373 | 5.777292 |  |  | 0.0001945496 | 49.36661
2024-09-03 20:58 | 18114.7 | 40.0014 | 7 | 1 | 3.900811 | 0 | 4.514874 | 1.450362 | 17.13373 | 5.777292 |  |  | 0.0001754761 | 49.36745
2024-09-03 20:58 | 18134.7 | 60.0005 | 7 | 1 | 3.90174 | 0 | 4.514874 | 1.450362 | 17.13373 | 5.777292 |  |  | 4.196167e-05 | 49.36362
2024-09-03 20:58 | 18154.7 | 80.0006 | 7 | 1 | 3.90223 | 0 | 4.514874 | 1.450362 | 17.13373 | 5.777292 |  |  | 2.098083e-05 | 49.37341
2024-09-03 20:59 | 18174.7 | 100.0014 | 7 | 1 | 3.90248 | 0 | 4.514874 | 1.450362 | 17.13373 | 5.777292 |  |  | 0.0001354218 | 49.36145
2024-09-03 20:59 | 18194.71 | 120.0021 | 7 | 1 | 3.902806 | 0 | 4.514874 | 1.450362 | 17.13373 | 5.777292 |  |  | -1.907349e-05 | 49.32151
2024-09-03 20:59 | 18214.7 | 140.0013 | 7 | 1 | 3.903111 | 0 | 4.514874 | 1.450362 | 17.13373 | 5.777292 |  |  | 0 | 49.36229
2024-09-03 21:00 | 18234.7 | 160.0015 | 7 | 1 | 3.903319 | 0 | 4.514874 | 1.450362 | 17.13373 | 5.777292 |  |  | -3.623962e-05 | 49.3593
2024-09-03 21:00 | 18254.7 | 180.0014 | 7 | 1 | 3.903563 | 0 | 4.514874 | 1.450362 | 17.13373 | 5.777292 |  |  | -7.43866e-05 | 49.38072
2024-09-03 21:00 | 18274.7 | 200.0005 | 7 | 1 | 3.903739 | 0 | 4.514874 | 1.450362 | 17.13373 | 5.777292 |  |  | 0.0001354218 | 49.39979
2024-09-03 21:01 | 18294.7 | 220.0013 | 7 | 1 | 3.903972 | 0 | 4.514874 | 1.450362 | 17.13373 | 5.777292 |  |  | -9.536743e-06 | 49.33972
2024-09-03 21:01 | 18314.7 | 240.0006 | 7 | 1 | 3.904317 | 0 | 4.514874 | 1.450362 | 17.13373 | 5.777292 |  |  | 7.05719e-05 | 49.35386
2024-09-03 21:01 | 18334.71 | 260.0021 | 7 | 1 | 3.904536 | 0 | 4.514874 | 1.450362 | 17.13373 | 5.777292 |  |  | -1.144409e-05 | 49.3628
2024-09-03 21:02 | 18354.7 | 280.0013 | 7 | 1 | 3.904672 | 0 | 4.514874 | 1.450362 | 17.13373 | 5.777292 |  |  | -4.386902e-05 | 49.31718
2024-09-03 21:02 | 18374.71 | 300.0022 | 7 | 1 | 3.904798 | 0 | 4.514874 | 1.450362 | 17.13373 | 5.777292 |  |  | 4.386902e-05 | 49.35683
2024-09-03 21:02 | 18394.71 | 320.0022 | 7 | 1 | 3.904895 | 0 | 4.514874 | 1.450362 | 17.13373 | 5.777292 |  |  | 5.912781e-05 | 49.34489
2024-09-03 21:03 | 18414.7 | 340.0006 | 7 | 1 | 3.905019 | 0 | 4.514874 | 1.450362 | 17.13373 | 5.777292 |  |  | 6.29425e-05 | 49.38833
2024-09-03 21:03 | 18434.7 | 360.0013 | 7 | 1 | 3.905099 | 0 | 4.514874 | 1.450362 | 17.13373 | 5.777292 |  |  | -4.005432e-05 | 49.359
2024-09-03 21:03 | 18454.7 | 380.0017 | 7 | 1 | 3.905236 | 0 | 4.514874 | 1.450362 | 17.13373 | 5.777292 |  |  | -5.722046e-05 | 49.34027
2024-09-03 21:04 | 18474.7 | 400.0013 | 7 | 1 | 3.905238 | 0 | 4.514874 | 1.450362 | 17.13373 | 5.777292 |  |  | -1.144409e-05 | 49.35084
2024-09-03 21:04 | 18494.71 | 420.0022 | 7 | 1 | 3.905269 | 0 | 4.514874 | 1.450362 | 17.13373 | 5.777292 |  |  | 2.288818e-05 | 49.39432
2024-09-03 21:04 | 18514.7 | 440.0012 | 7 | 1 | 3.905435 | 0 | 4.514874 | 1.450362 | 17.13373 | 5.777292 |  |  | 5.722046e-06 | 49.3628
2024-09-03 21:05 | 18534.7 | 460.0005 | 7 | 1 | 3.90537 | 0 | 4.514874 | 1.450362 | 17.13373 | 5.777292 |  |  | 6.484985e-05 | 49.32963
2024-09-03 21:05 | 18554.7 | 480.0014 | 7 | 1 | 3.905589 | 0 | 4.514874 | 1.450362 | 17.13373 | 5.777292 |  |  | -9.346008e-05 | 49.36824
2024-09-03 21:05 | 18574.7 | 500.0004 | 7 | 1 | 3.905671 | 0 | 4.514874 | 1.450362 | 17.13373 | 5.777292 |  |  | 2.098083e-05 | 49.37803
2024-09-03 21:06 | 18594.7 | 520.0006 | 7 | 1 | 3.905622 | 0 | 4.514874 | 1.450362 | 17.13373 | 5.777292 |  |  | -1.144409e-05 | 49.3522
2024-09-03 21:06 | 18614.71 | 540.002 | 7 | 1 | 3.905932 | 0 | 4.514874 | 1.450362 | 17.13373 | 5.777292 |  |  | 6.103515625e-05 | 49.34541
2024-09-03 21:06 | 18634.7 | 560.0014 | 7 | 1 | 3.906005 | 0 | 4.514874 | 1.450362 | 17.13373 | 5.777292 |  |  | 2.288818e-05 | 49.3321
2024-09-03 21:07 | 18654.7 | 580.0008 | 7 | 1 | 3.905993 | 0 | 4.514874 | 1.450362 | 17.13373 | 5.777292 |  |  | 2.098083e-05 | 49.35386
2024-09-03 21:07 | 18674.7 | 600.0005 | 7 | 1 | 3.906054 | 0 | 4.514874 | 1.450362 | 17.13373 | 5.777292 |  |  | 3.814697e-06 | 49.3457
2024-09-03 21:07 | 18674.71 | 600.0026 | 7 | 1 | 3.906054 | 0 | 4.514874 | 1.450362 | 17.13373 | 5.777292 |  |  | 0.0002528989 | 49.3457
2024-09-03 21:07 | 18675.26 | 0.5012 | 8 | 1 | 3.972034 | 8.993279 | 4.516105 | 1.450362 | 17.13862 | 5.777292 |  |  | 0.06585693 | 49.34481
2024-09-03 21:07 | 18675.76 | 1.0021 | 8 | 1 | 3.975694 | 8.994831 | 4.517356 | 1.450362 | 17.14359 | 5.777292 |  |  | 0.06969452 | 49.34401
2024-09-03 21:07 | 18676.26 | 1.5022 | 8 | 1 | 3.97825 | 8.99773 | 4.518606 | 1.450362 | 17.14857 | 5.777292 |  |  | 0.03729728 | 49.34322
2024-09-03 21:07 | 18676.76 | 2.0013 | 8 | 1 | 3.980458 | 8.999245 | 4.519854 | 1.450362 | 17.15353 | 5.777292 |  |  | 0.004964828 | 49.34242
2024-09-03 21:07 | 18677.26 | 2.5011 | 8 | 1 | 3.98231 | 8.998825 | 4.521103 | 1.450362 | 17.1585 | 5.777292 |  |  | 0.004284995 | 49.34794
2024-09-03 21:07 | 18677.76 | 3.0011 | 8 | 1 | 3.984 | 8.999138 | 4.522353 | 1.450362 | 17.16348 | 5.777292 |  |  | 0.003604889 | 49.35347
2024-09-03 21:07 | 18678.26 | 3.5012 | 8 | 1 | 3.985509 | 8.999157 | 4.523603 | 1.450362 | 17.16846 | 5.777292 |  |  | 0.003262759 | 49.35899
2024-09-03 21:07 | 18678.76 | 4.002 | 8 | 1 | 3.986861 | 8.999264 | 4.524855 | 1.450362 | 17.17345 | 5.777292 |  |  | 0.002920151 | 49.36453
2024-09-03 21:07 | 18679.26 | 4.5021 | 8 | 1 | 3.98805 | 8.999142 | 4.526105 | 1.450362 | 17.17844 | 5.777292 |  |  | 0.002682448 | 49.37005
2024-09-03 21:07 | 18679.76 | 5.0012 | 8 | 1 | 3.989236 | 8.999149 | 4.527353 | 1.450362 | 17.18341 | 5.777292 |  |  | 0.002445221 | 49.37556
2024-09-03 21:07 | 18680.26 | 5.5012 | 8 | 1 | 3.990262 | 8.998867 | 4.528603 | 1.450362 | 17.1884 | 5.777292 |  |  | 0.002287022 | 49.37756
2024-09-03 21:07 | 18680.76 | 6.0019 | 8 | 1 | 3.991256 | 8.99892 | 4.529855 | 1.450362 | 17.1934 | 5.777292 |  |  | 0.002128601 | 49.37955
2024-09-03 21:07 | 18681.26 | 6.5021 | 8 | 1 | 3.992177 | 8.998966 | 4.531102 | 1.450362 | 17.19837 | 5.777292 |  |  | 0.00202741 | 49.38154
2024-09-03 21:07 | 18681.76 | 7.0013 | 8 | 1 | 3.992982 | 8.999016 | 4.532347 | 1.450362 | 17.20334 | 5.777292 |  |  | 0.001926422 | 49.38353
2024-09-03 21:07 | 18682.26 | 7.5013 | 8 | 1 | 3.993901 | 8.999138 | 4.5336 | 1.450362 | 17.20835 | 5.777292 |  |  | 0.001768081 | 49.38553
2024-09-03 21:07 | 18682.76 | 8.0011 | 8 | 1 | 3.994647 | 8.998711 | 4.534852 | 1.450362 | 17.21335 | 5.777292 |  |  | 0.001609802 | 49.38752
2024-09-03 21:07 | 18683.26 | 8.5013 | 8 | 1 | 3.995374 | 8.998913 | 4.536103 | 1.450362 | 17.21834 | 5.777292 |  |  | 0.001548791 | 49.38838
2024-09-03 21:07 | 18683.76 | 9.0019 | 8 | 1 | 3.996018 | 8.999237 | 4.537354 | 1.450362 | 17.22334 | 5.777292 |  |  | 0.001487732 | 49.38924
2024-09-03 21:07 | 18684.26 | 9.5019 | 8 | 1 | 3.996638 | 8.999199 | 4.538604 | 1.450362 | 17.22834 | 5.777292 |  |  | 0.001383625 | 49.39009
2024-09-03 21:07 | 18684.76 | 10.0004 | 8 | 1 | 3.997256 | 8.999062 | 4.539849 | 1.450362 | 17.23332 | 5.777292 |  |  | 0.001279831 | 49.39095
2024-09-03 21:07 | 18684.76 | 10.0025 | 8 | 1 | 3.997325 | 8.999062 | 4.539855 | 1.450362 | 17.23334 | 5.777292 |  |  | 0.001279672 | 49.39095
2024-09-03 21:08 | 18704.8 | 20.001 | 9 | 1 | 3.917718 | 0 | 4.539858 | 1.450362 | 17.23335 | 5.777292 |  |  | -0.0002346039 | 49.42531
2024-09-03 21:08 | 18724.8 | 40.0018 | 9 | 1 | 3.915919 | 0 | 4.539858 | 1.450362 | 17.23335 | 5.777292 |  |  | -7.43866e-05 | 49.40954
2024-09-03 21:08 | 18744.8 | 60.0003 | 9 | 1 | 3.915383 | 0 | 4.539858 | 1.450362 | 17.23335 | 5.777292 |  |  | -2.861023e-05 | 49.42942
2024-09-03 21:09 | 18764.8 | 80.002 | 9 | 1 | 3.915061 | 0 | 4.539858 | 1.450362 | 17.23335 | 5.777292 |  |  | -3.051758e-05 | 49.42863
2024-09-03 21:09 | 18784.8 | 100.0017 | 9 | 1 | 3.914689 | 0 | 4.539858 | 1.450362 | 17.23335 | 5.777292 |  |  | 3.814697e-05 | 49.42183
2024-09-03 21:09 | 18804.8 | 120.001 | 9 | 1 | 3.914561 | 0 | 4.539858 | 1.450362 | 17.23335 | 5.777292 |  |  | 2.288818e-05 | 49.41338
2024-09-03 21:10 | 18824.8 | 140.0019 | 9 | 1 | 3.914533 | 0 | 4.539858 | 1.450362 | 17.23335 | 5.777292 |  |  | 3.623962e-05 | 49.39495
2024-09-03 21:10 | 18844.8 | 160.0003 | 9 | 1 | 3.914454 | 0 | 4.539858 | 1.450362 | 17.23335 | 5.777292 |  |  | -9.536743e-06 | 49.42561
2024-09-03 21:10 | 18864.8 | 180.0002 | 9 | 1 | 3.914454 | 0 | 4.539858 | 1.450362 | 17.23335 | 5.777292 |  |  | 5.531311e-05 | 49.39329
2024-09-03 21:11 | 18884.8 | 200.001 | 9 | 1 | 3.914268 | 0 | 4.539858 | 1.450362 | 17.23335 | 5.777292 |  |  | 7.05719e-05 | 49.37072
2024-09-03 21:11 | 18904.8 | 220.0009 | 9 | 1 | 3.914355 | 0 | 4.539858 | 1.450362 | 17.23335 | 5.777292 |  |  | 0.0001277924 | 49.3968
2024-09-03 21:11 | 18924.8 | 240.0009 | 9 | 1 | 3.914466 | 0 | 4.539858 | 1.450362 | 17.23335 | 5.777292 |  |  | 4.386902e-05 | 49.39464
2024-09-03 21:12 | 18944.8 | 260.0018 | 9 | 1 | 3.914397 | 0 | 4.539858 | 1.450362 | 17.23335 | 5.777292 |  |  | -5.722046e-05 | 49.37969
2024-09-03 21:12 | 18964.8 | 280.0019 | 9 | 1 | 3.914325 | 0 | 4.539858 | 1.450362 | 17.23335 | 5.777292 |  |  | 3.623962e-05 | 49.40824
2024-09-03 21:12 | 18984.8 | 300.001 | 9 | 1 | 3.914357 | 0 | 4.539858 | 1.450362 | 17.23335 | 5.777292 |  |  | 0.0001220703125 | 49.38401
2024-09-03 21:13 | 19004.8 | 320.0002 | 9 | 1 | 3.914302 | 0 | 4.539858 | 1.450362 | 17.23335 | 5.777292 |  |  | 0.0001087189 | 49.38235
2024-09-03 21:13 | 19024.8 | 340.0018 | 9 | 1 | 3.914321 | 0 | 4.539858 | 1.450362 | 17.23335 | 5.777292 |  |  | 0.000120163 | 49.3628
2024-09-03 21:13 | 19044.8 | 360.0002 | 9 | 1 | 3.914187 | 0 | 4.539858 | 1.450362 | 17.23335 | 5.777292 |  |  | 1.907349e-05 | 49.34706
2024-09-03 21:14 | 19064.8 | 380.0003 | 9 | 1 | 3.914098 | 0 | 4.539858 | 1.450362 | 17.23335 | 5.777292 |  |  | -0.0001125336 | 49.3726
2024-09-03 21:14 | 19084.8 | 400.0002 | 9 | 1 | 3.914035 | 0 | 4.539858 | 1.450362 | 17.23335 | 5.777292 |  |  | -3.814697e-05 | 49.3658
2024-09-03 21:14 | 19104.8 | 420.0019 | 9 | 1 | 3.914008 | 0 | 4.539858 | 1.450362 | 17.23335 | 5.777292 |  |  | -3.242493e-05 | 49.36824
2024-09-03 21:15 | 19124.8 | 440.0002 | 9 | 1 | 3.914048 | 0 | 4.539858 | 1.450362 | 17.23335 | 5.777292 |  |  | -2.861023e-05 | 49.37123
2024-09-03 21:15 | 19144.8 | 460.0019 | 9 | 1 | 3.914039 | 0 | 4.539858 | 1.450362 | 17.23335 | 5.777292 |  |  | 1.716614e-05 | 49.37855
2024-09-03 21:15 | 19164.8 | 480.0018 | 9 | 1 | 3.913951 | 0 | 4.539858 | 1.450362 | 17.23335 | 5.777292 |  |  | 2.098083e-05 | 49.37504
2024-09-03 21:16 | 19184.8 | 500.0002 | 9 | 1 | 3.913976 | 0 | 4.539858 | 1.450362 | 17.23335 | 5.777292 |  |  | -0.0001239777 | 49.32232
2024-09-03 21:16 | 19204.8 | 520.0011 | 9 | 1 | 3.913987 | 0 | 4.539858 | 1.450362 | 17.23335 | 5.777292 |  |  | 5.340576e-05 | 49.37721
2024-09-03 21:16 | 19224.8 | 540.0011 | 9 | 1 | 3.914033 | 0 | 4.539858 | 1.450362 | 17.23335 | 5.777292 |  |  | 8.201599e-05 | 49.32745
2024-09-03 21:17 | 19244.8 | 560.0011 | 9 | 1 | 3.914086 | 0 | 4.539858 | 1.450362 | 17.23335 | 5.777292 |  |  | -4.959106e-05 | 49.34157
2024-09-03 21:17 | 19264.8 | 580.0002 | 9 | 1 | 3.914086 | 0 | 4.539858 | 1.450362 | 17.23335 | 5.777292 |  |  | 3.814697e-05 | 49.35683
2024-09-03 21:17 | 19284.8 | 600.0007 | 9 | 1 | 3.914084 | 0 | 4.539858 | 1.450362 | 17.23335 | 5.777292 |  |  | -0.0002499615 | 49.31386
2024-09-03 21:18 | 19314.85 | 30.0003 | 10 | 1 | 3.848342 | -4.500461 | 4.539858 | 1.487861 | 17.23335 | 5.922087 |  |  | -0.0006828308 | 49.3631
2024-09-03 21:18 | 19344.85 | 60.0014 | 10 | 1 | 3.83307 | -4.500211 | 4.539858 | 1.525365 | 17.23335 | 6.066106 |  |  | -0.0003623962 | 49.34784
2024-09-03 21:19 | 19374.85 | 90.002 | 10 | 1 | 3.82249 | -4.500081 | 4.539858 | 1.562864 | 17.23335 | 6.209634 |  |  | -0.000213623 | 49.34622
2024-09-03 21:19 | 19404.85 | 120.0015 | 10 | 1 | 3.814296 | -4.500178 | 4.539858 | 1.600369 | 17.23335 | 6.35284 |  |  | -0.0001773834 | 49.29214
2024-09-03 21:20 | 19434.85 | 150.0006 | 10 | 1 | 3.806804 | -4.500209 | 4.539858 | 1.637868 | 17.23335 | 6.495725 |  |  | -0.0002212524 | 49.31057
2024-09-03 21:20 | 19464.85 | 180.0021 | 10 | 1 | 3.799588 | -4.500159 | 4.539858 | 1.675373 | 17.23335 | 6.638366 |  |  | -0.0003871918 | 49.27908
2024-09-03 21:21 | 19494.85 | 210.0013 | 10 | 1 | 3.792596 | -4.500121 | 4.539858 | 1.712874 | 17.23335 | 6.780723 |  |  | -0.0002975464 | 49.26845
2024-09-03 21:21 | 19524.85 | 240.0013 | 10 | 1 | 3.7853 | -4.50024 | 4.539858 | 1.750374 | 17.23335 | 6.92281 |  |  | -0.0003509521 | 49.23908
2024-09-03 21:22 | 19554.85 | 270.0022 | 10 | 1 | 3.778052 | -4.500234 | 4.539858 | 1.787879 | 17.23335 | 7.064645 |  |  | -0.0003795624 | 49.23445
2024-09-03 21:22 | 19584.85 | 300.0022 | 10 | 1 | 3.7707 | -4.500205 | 4.539858 | 1.825378 | 17.23335 | 7.206177 |  |  | -0.0002193451 | 49.23198
2024-09-03 21:23 | 19614.85 | 330.0013 | 10 | 1 | 3.762916 | -4.500222 | 4.539858 | 1.862882 | 17.23335 | 7.347447 |  |  | -0.0003128052 | 49.20508
2024-09-03 21:23 | 19644.85 | 360.0005 | 10 | 1 | 3.755296 | -4.500167 | 4.539858 | 1.900383 | 17.23335 | 7.488419 |  |  | -0.000246048 | 49.20478
2024-09-03 21:23 | 19644.85 | 360.0026 | 10 | 1 | 3.755296 | -4.500167 | 4.539858 | 1.900383 | 17.23335 | 7.488419 |  |  | -0.0002459953 | 49.20478
2024-09-03 21:24 | 19664.92 | 20.0018 | 5 | 1 | 3.802188 | 0 | 4.539858 | 1.900398 | 17.23335 | 7.488476 |  |  | 0.0002574921 | 49.19799
2024-09-03 21:24 | 19684.92 | 40.0018 | 5 | 1 | 3.804626 | 0 | 4.539858 | 1.900398 | 17.23335 | 7.488476 |  |  | 0.0001144409 | 49.22518
2024-09-03 21:24 | 19704.92 | 60.001 | 5 | 1 | 3.805526 | 0 | 4.539858 | 1.900398 | 17.23335 | 7.488476 |  |  | 3.242493e-05 | 49.24045
2024-09-03 21:25 | 19724.92 | 80.0005 | 5 | 1 | 3.805898 | 0 | 4.539858 | 1.900398 | 17.23335 | 7.488476 |  |  | -0.0001125336 | 49.26165
2024-09-03 21:25 | 19744.92 | 100.0011 | 5 | 1 | 3.806243 | 0 | 4.539858 | 1.900398 | 17.23335 | 7.488476 |  |  | -7.247925e-05 | 49.26516
2024-09-03 21:25 | 19764.92 | 120.0011 | 5 | 1 | 3.806451 | 0 | 4.539858 | 1.900398 | 17.23335 | 7.488476 |  |  | 4.005432e-05 | 49.27576
2024-09-03 21:26 | 19784.92 | 140.0035 | 5 | 1 | 3.806722 | 0 | 4.539858 | 1.900398 | 17.23335 | 7.488476 |  |  | 3.623962e-05 | 49.26979
2024-09-03 21:26 | 19804.92 | 160.0019 | 5 | 1 | 3.806849 | 0 | 4.539858 | 1.900398 | 17.23335 | 7.488476 |  |  | 2.861023e-05 | 49.30511
2024-09-03 21:26 | 19824.92 | 180.0003 | 5 | 1 | 3.806779 | 0 | 4.539858 | 1.900398 | 17.23335 | 7.488476 |  |  | -0.0001239777 | 49.27525
2024-09-03 21:27 | 19844.92 | 200.002 | 5 | 1 | 3.806935 | 0 | 4.539858 | 1.900398 | 17.23335 | 7.488476 |  |  | -8.201599e-05 | 49.29782
2024-09-03 21:27 | 19864.92 | 220.0004 | 5 | 1 | 3.807103 | 0 | 4.539858 | 1.900398 | 17.23335 | 7.488476 |  |  | 2.479553e-05 | 49.32849
2024-09-03 21:27 | 19884.92 | 240.0011 | 5 | 1 | 3.807126 | 0 | 4.539858 | 1.900398 | 17.23335 | 7.488476 |  |  | 5.531311e-05 | 49.33694
2024-09-03 21:28 | 19904.92 | 260.0019 | 5 | 1 | 3.807328 | 0 | 4.539858 | 1.900398 | 17.23335 | 7.488476 |  |  | 7.629395e-06 | 49.30163
2024-09-03 21:28 | 19924.92 | 280.0004 | 5 | 1 | 3.807321 | 0 | 4.539858 | 1.900398 | 17.23335 | 7.488476 |  |  | 6.484985e-05 | 49.29431
2024-09-03 21:28 | 19944.92 | 300.0002 | 5 | 1 | 3.807418 | 0 | 4.539858 | 1.900398 | 17.23335 | 7.488476 |  |  | 4.100806e-05 | 49.32882
2024-09-03 21:29 | 19964.92 | 320.0001 | 5 | 1 | 3.807664 | 0 | 4.539858 | 1.900398 | 17.23335 | 7.488476 |  |  | 1.716614e-05 | 49.31574
2024-09-03 21:29 | 19984.92 | 340.0001 | 5 | 1 | 3.807715 | 0 | 4.539858 | 1.900398 | 17.23335 | 7.488476 |  |  | 7.43866e-05 | 49.32416
2024-09-03 21:29 | 20004.92 | 360.001 | 5 | 1 | 3.807769 | 0 | 4.539858 | 1.900398 | 17.23335 | 7.488476 |  |  | 0.0001125336 | 49.31903
2024-09-03 21:30 | 20024.92 | 380.0003 | 5 | 1 | 3.807807 | 0 | 4.539858 | 1.900398 | 17.23335 | 7.488476 |  |  | 3.814697e-06 | 49.32963
2024-09-03 21:30 | 20044.92 | 400.001 | 5 | 1 | 3.807872 | 0 | 4.539858 | 1.900398 | 17.23335 | 7.488476 |  |  | -5.531311e-05 | 49.35982
2024-09-03 21:30 | 20064.92 | 420.0017 | 5 | 1 | 3.807929 | 0 | 4.539858 | 1.900398 | 17.23335 | 7.488476 |  |  | 8.010864e-05 | 49.31308
2024-09-03 21:31 | 20084.92 | 440.001 | 5 | 1 | 3.807864 | 0 | 4.539858 | 1.900398 | 17.23335 | 7.488476 |  |  | -3.242493e-05 | 49.3391
2024-09-03 21:31 | 20104.92 | 460.0019 | 5 | 1 | 3.807784 | 0 | 4.539858 | 1.900398 | 17.23335 | 7.488476 |  |  | 0 | 49.37825
2024-09-03 21:31 | 20124.92 | 480.001 | 5 | 1 | 3.807805 | 0 | 4.539858 | 1.900398 | 17.23335 | 7.488476 |  |  | -0.0001506805 | 49.33561
2024-09-03 21:32 | 20144.92 | 500.002 | 5 | 1 | 3.807912 | 0 | 4.539858 | 1.900398 | 17.23335 | 7.488476 |  |  | 0.0001049042 | 49.36713
2024-09-03 21:32 | 20164.92 | 520.0011 | 5 | 1 | 3.8079 | 0 | 4.539858 | 1.900398 | 17.23335 | 7.488476 |  |  | 1.144409e-05 | 49.33776
2024-09-03 21:32 | 20184.92 | 540.0003 | 5 | 1 | 3.807887 | 0 | 4.539858 | 1.900398 | 17.23335 | 7.488476 |  |  | -4.577637e-05 | 49.36465
2024-09-03 21:33 | 20204.92 | 560.0019 | 5 | 1 | 3.807975 | 0 | 4.539858 | 1.900398 | 17.23335 | 7.488476 |  |  | -5.722046e-06 | 49.33477
2024-09-03 21:33 | 20224.92 | 580.0018 | 5 | 1 | 3.80795 | 0 | 4.539858 | 1.900398 | 17.23335 | 7.488476 |  |  | 3.242493e-05 | 49.34157
2024-09-03 21:33 | 20244.92 | 600.0002 | 5 | 1 | 3.80823 | 0 | 4.539858 | 1.900398 | 17.23335 | 7.488476 |  |  | -1.907349e-06 | 49.33561
2024-09-03 21:34 | 20264.92 | 620.0019 | 5 | 1 | 3.808242 | 0 | 4.539858 | 1.900398 | 17.23335 | 7.488476 |  |  | 7.820129e-05 | 49.33395
2024-09-03 21:34 | 20284.92 | 640.0002 | 5 | 1 | 3.808194 | 0 | 4.539858 | 1.900398 | 17.23335 | 7.488476 |  |  | -2.098083e-05 | 49.35949
2024-09-03 21:34 | 20304.92 | 660.001 | 5 | 1 | 3.808251 | 0 | 4.539858 | 1.900398 | 17.23335 | 7.488476 |  |  | -0.0001029968 | 49.34242
2024-09-03 21:35 | 20324.92 | 680.001 | 5 | 1 | 3.808269 | 0 | 4.539858 | 1.900398 | 17.23335 | 7.488476 |  |  | -7.820129e-05 | 49.31685
2024-09-03 21:35 | 20344.92 | 700.0002 | 5 | 1 | 3.808284 | 0 | 4.539858 | 1.900398 | 17.23335 | 7.488476 |  |  | -0.0001659393 | 49.31386
2024-09-03 21:35 | 20364.92 | 720.0018 | 5 | 1 | 3.808295 | 0 | 4.539858 | 1.900398 | 17.23335 | 7.488476 |  |  | 5.531311e-05 | 49.37526
2024-09-03 21:36 | 20384.92 | 740.0011 | 5 | 1 | 3.808122 | 0 | 4.539858 | 1.900398 | 17.23335 | 7.488476 |  |  | -3.814697e-06 | 49.37012
2024-09-03 21:36 | 20404.92 | 760.0017 | 5 | 1 | 3.808162 | 0 | 4.539858 | 1.900398 | 17.23335 | 7.488476 |  |  | 1.335144e-05 | 49.37855
2024-09-03 21:36 | 20424.92 | 780.0018 | 5 | 1 | 3.80812 | 0 | 4.539858 | 1.900398 | 17.23335 | 7.488476 |  |  | -4.959106e-05 | 49.33015
2024-09-03 21:37 | 20444.92 | 800.0018 | 5 | 1 | 3.808246 | 0 | 4.539858 | 1.900398 | 17.23335 | 7.488476 |  |  | 5.340576e-05 | 49.34972
2024-09-03 21:37 | 20464.92 | 820.0002 | 5 | 1 | 3.808267 | 0 | 4.539858 | 1.900398 | 17.23335 | 7.488476 |  |  | 3.814697e-06 | 49.37474
2024-09-03 21:37 | 20484.92 | 840.0003 | 5 | 1 | 3.808215 | 0 | 4.539858 | 1.900398 | 17.23335 | 7.488476 |  |  | 4.768372e-05 | 49.31685
2024-09-03 21:38 | 20504.92 | 860.0017 | 5 | 1 | 3.808261 | 0 | 4.539858 | 1.900398 | 17.23335 | 7.488476 |  |  | 5.722046e-06 | 49.32203
2024-09-03 21:38 | 20524.92 | 880.0018 | 5 | 1 | 3.808267 | 0 | 4.539858 | 1.900398 | 17.23335 | 7.488476 |  |  | 3.051758e-05 | 49.32583
2024-09-03 21:38 | 20544.92 | 900.0011 | 5 | 1 | 3.808391 | 0 | 4.539858 | 1.900398 | 17.23335 | 7.488476 |  |  | 6.29425e-05 | 49.35353
2024-09-03 21:39 | 20564.92 | 920.0009 | 5 | 1 | 3.808408 | 0 | 4.539858 | 1.900398 | 17.23335 | 7.488476 |  |  | -0.0001049042 | 49.31603
2024-09-03 21:39 | 20584.92 | 940.0018 | 5 | 1 | 3.808446 | 0 | 4.539858 | 1.900398 | 17.23335 | 7.488476 |  |  | 3.814697e-06 | 49.34837
2024-09-03 21:39 | 20604.92 | 960.001 | 5 | 1 | 3.808496 | 0 | 4.539858 | 1.900398 | 17.23335 | 7.488476 |  |  | 4.005432e-05 | 49.31903
2024-09-03 21:40 | 20624.92 | 980.0019 | 5 | 1 | 3.808419 | 0 | 4.539858 | 1.900398 | 17.23335 | 7.488476 |  |  | -0.0001277924 | 49.33262
2024-09-03 21:40 | 20644.92 | 1000.0002 | 5 | 1 | 3.808455 | 0 | 4.539858 | 1.900398 | 17.23335 | 7.488476 |  |  | 0.0001239777 | 49.30078
2024-09-03 21:40 | 20664.92 | 1020.001 | 5 | 1 | 3.808465 | 0 | 4.539858 | 1.900398 | 17.23335 | 7.488476 |  |  | -3.242493e-05 | 49.32365
2024-09-03 21:41 | 20684.92 | 1040.0018 | 5 | 1 | 3.808389 | 0 | 4.539858 | 1.900398 | 17.23335 | 7.488476 |  |  | -5.149841e-05 | 49.33942
2024-09-03 21:41 | 20704.92 | 1060.0003 | 5 | 1 | 3.808364 | 0 | 4.539858 | 1.900398 | 17.23335 | 7.488476 |  |  | -4.386902e-05 | 49.29948
2024-09-03 21:41 | 20724.92 | 1080.0008 | 5 | 1 | 3.808389 | 0 | 4.539858 | 1.900398 | 17.23335 | 7.488476 |  |  | 7.05719e-05 | 49.29812
2024-09-03 21:42 | 20744.92 | 1100.0018 | 5 | 1 | 3.808433 | 0 | 4.539858 | 1.900398 | 17.23335 | 7.488476 |  |  | -6.29425e-05 | 49.3109
2024-09-03 21:42 | 20764.92 | 1120.001 | 5 | 1 | 3.808387 | 0 | 4.539858 | 1.900398 | 17.23335 | 7.488476 |  |  | -0.0001411438 | 49.32117
2024-09-03 21:42 | 20784.92 | 1140.0002 | 5 | 1 | 3.808414 | 0 | 4.539858 | 1.900398 | 17.23335 | 7.488476 |  |  | 4.768372e-05 | 49.2905
2024-09-03 21:43 | 20804.92 | 1160.0011 | 5 | 1 | 3.808415 | 0 | 4.539858 | 1.900398 | 17.23335 | 7.488476 |  |  | -0.0001831055 | 49.31685
2024-09-03 21:43 | 20824.92 | 1180.0002 | 5 | 1 | 3.808511 | 0 | 4.539858 | 1.900398 | 17.23335 | 7.488476 |  |  | 8.964539e-05 | 49.30758
2024-09-03 21:43 | 20844.92 | 1200.0009 | 5 | 1 | 3.808625 | 0 | 4.539858 | 1.900398 | 17.23335 | 7.488476 |  |  | 9.918213e-05 | 49.32716
2024-09-03 21:44 | 20864.92 | 1220.0011 | 5 | 1 | 3.808581 | 0 | 4.539858 | 1.900398 | 17.23335 | 7.488476 |  |  | -2.098083e-05 | 49.32583
2024-09-03 21:44 | 20884.92 | 1240.0017 | 5 | 1 | 3.808671 | 0 | 4.539858 | 1.900398 | 17.23335 | 7.488476 |  |  | -1.907349e-05 | 49.31142
2024-09-03 21:44 | 20904.92 | 1260.0003 | 5 | 1 | 3.808606 | 0 | 4.539858 | 1.900398 | 17.23335 | 7.488476 |  |  | 5.722046e-05 | 49.33044
2024-09-03 21:45 | 20924.92 | 1280.0018 | 5 | 1 | 3.808602 | 0 | 4.539858 | 1.900398 | 17.23335 | 7.488476 |  |  | -9.918213e-05 | 49.30873
2024-09-03 21:45 | 20944.92 | 1300.001 | 5 | 1 | 3.808637 | 0 | 4.539858 | 1.900398 | 17.23335 | 7.488476 |  |  | 8.392334e-05 | 49.30325
2024-09-03 21:45 | 20964.92 | 1320.0018 | 5 | 1 | 3.808511 | 0 | 4.539858 | 1.900398 | 17.23335 | 7.488476 |  |  | -0.0001182556 | 49.33129
2024-09-03 21:46 | 20984.92 | 1340.0002 | 5 | 1 | 3.808425 | 0 | 4.539858 | 1.900398 | 17.23335 | 7.488476 |  |  | -1.716614e-05 | 49.34076
2024-09-03 21:46 | 21004.92 | 1360.0016 | 5 | 1 | 3.808469 | 0 | 4.539858 | 1.900398 | 17.23335 | 7.488476 |  |  | 5.340576e-05 | 49.33561
2024-09-03 21:46 | 21024.92 | 1380.0017 | 5 | 1 | 3.808484 | 0 | 4.539858 | 1.900398 | 17.23335 | 7.488476 |  |  | -2.479553e-05 | 49.31718
2024-09-03 21:47 | 21044.92 | 1400.0003 | 5 | 1 | 3.808452 | 0 | 4.539858 | 1.900398 | 17.23335 | 7.488476 |  |  | -0.0001068115 | 49.33262
2024-09-03 21:47 | 21064.92 | 1420.001 | 5 | 1 | 3.808499 | 0 | 4.539858 | 1.900398 | 17.23335 | 7.488476 |  |  | -5.149841e-05 | 49.3283
2024-09-03 21:47 | 21084.92 | 1440.0018 | 5 | 1 | 3.808558 | 0 | 4.539858 | 1.900398 | 17.23335 | 7.488476 |  |  | 0.0001926422 | 49.31933
2024-09-03 21:48 | 21104.92 | 1460.0017 | 5 | 1 | 3.80864 | 0 | 4.539858 | 1.900398 | 17.23335 | 7.488476 |  |  | -3.814697e-06 | 49.35054
2024-09-03 21:48 | 21124.92 | 1480.0011 | 5 | 1 | 3.80874 | 0 | 4.539858 | 1.900398 | 17.23335 | 7.488476 |  |  | -3.814697e-06 | 49.30628
2024-09-03 21:48 | 21144.92 | 1500.0003 | 5 | 1 | 3.80873 | 0 | 4.539858 | 1.900398 | 17.23335 | 7.488476 |  |  | 8.010864e-05 | 49.33673
2024-09-03 21:49 | 21164.92 | 1520.0002 | 5 | 1 | 3.808743 | 0 | 4.539858 | 1.900398 | 17.23335 | 7.488476 |  |  | 3.051758e-05 | 49.32667
2024-09-03 21:49 | 21184.92 | 1540.0002 | 5 | 1 | 3.808698 | 0 | 4.539858 | 1.900398 | 17.23335 | 7.488476 |  |  | 5.340576e-05 | 49.35631
2024-09-03 21:49 | 21204.92 | 1560.001 | 5 | 1 | 3.808759 | 0 | 4.539858 | 1.900398 | 17.23335 | 7.488476 |  |  | -5.722046e-05 | 49.32745
2024-09-03 21:50 | 21224.92 | 1580.002 | 5 | 1 | 3.808713 | 0 | 4.539858 | 1.900398 | 17.23335 | 7.488476 |  |  | -5.722046e-06 | 49.3457
2024-09-03 21:50 | 21244.92 | 1600.0019 | 5 | 1 | 3.808627 | 0 | 4.539858 | 1.900398 | 17.23335 | 7.488476 |  |  | -4.196167e-05 | 49.35084
2024-09-03 21:50 | 21264.92 | 1620.0003 | 5 | 1 | 3.808599 | 0 | 4.539858 | 1.900398 | 17.23335 | 7.488476 |  |  | -1.144409e-05 | 49.32449
2024-09-03 21:51 | 21284.92 | 1640.0018 | 5 | 1 | 3.808663 | 0 | 4.539858 | 1.900398 | 17.23335 | 7.488476 |  |  | 7.43866e-05 | 49.359
2024-09-03 21:51 | 21304.92 | 1660.0011 | 5 | 1 | 3.808591 | 0 | 4.539858 | 1.900398 | 17.23335 | 7.488476 |  |  | -4.959106e-05 | 49.34706
2024-09-03 21:51 | 21324.92 | 1680.0019 | 5 | 1 | 3.808637 | 0 | 4.539858 | 1.900398 | 17.23335 | 7.488476 |  |  | 0 | 49.35302
2024-09-03 21:52 | 21344.92 | 1700.0016 | 5 | 1 | 3.808633 | 0 | 4.539858 | 1.900398 | 17.23335 | 7.488476 |  |  | 7.247925e-05 | 49.33942
2024-09-03 21:52 | 21364.92 | 1720.0002 | 5 | 1 | 3.808591 | 0 | 4.539858 | 1.900398 | 17.23335 | 7.488476 |  |  | -6.29425e-05 | 49.36145
2024-09-03 21:52 | 21384.92 | 1740.0017 | 5 | 1 | 3.808732 | 0 | 4.539858 | 1.900398 | 17.23335 | 7.488476 |  |  | -4.196167e-05 | 49.37939
2024-09-03 21:53 | 21404.92 | 1760.0002 | 5 | 1 | 3.808797 | 0 | 4.539858 | 1.900398 | 17.23335 | 7.488476 |  |  | 0.0001564026 | 49.35982
2024-09-03 21:53 | 21424.92 | 1780.0017 | 5 | 1 | 3.808776 | 0 | 4.539858 | 1.900398 | 17.23335 | 7.488476 |  |  | 2.288818e-05 | 49.32066
2024-09-03 21:53 | 21444.92 | 1800.0011 | 5 | 1 | 3.808866 | 0 | 4.539858 | 1.900398 | 17.23335 | 7.488476 |  |  | 1.716614e-05 | 49.35084
2024-09-03 21:53 | 21444.92 | 1800.0031 | 5 | 1 | 3.808866 | 0 | 4.539858 | 1.900398 | 17.23335 | 7.488476 |  |  | -0.0002181585 | 49.35079
2024-09-03 21:53 | 21445.47 | 0.5019 | 6 | 1 | 3.743062 | -8.993195 | 4.539858 | 1.901643 | 17.23335 | 7.493138 |  |  | -0.0651207 | 49.3374
2024-09-03 21:53 | 21445.97 | 1.0001 | 6 | 1 | 3.739902 | -8.995831 | 4.539858 | 1.902888 | 17.23335 | 7.497798 |  |  | -0.06863594 | 49.32531
2024-09-03 21:53 | 21446.47 | 1.5002 | 6 | 1 | 3.737493 | -8.998444 | 4.539858 | 1.904138 | 17.23335 | 7.50247 |  |  | -0.03672863 | 49.33178
2024-09-03 21:53 | 21446.97 | 2.0011 | 6 | 1 | 3.735332 | -8.999043 | 4.539858 | 1.90539 | 17.23335 | 7.507149 |  |  | -0.004770279 | 49.33827
2024-09-03 21:53 | 21447.47 | 2.5002 | 6 | 1 | 3.73355 | -8.998692 | 4.539858 | 1.906637 | 17.23335 | 7.511805 |  |  | -0.004219552 | 49.34473
2024-09-03 21:53 | 21447.97 | 3.0002 | 6 | 1 | 3.731854 | -8.998253 | 4.539858 | 1.907887 | 17.23335 | 7.51647 |  |  | -0.003667831 | 49.3512
2024-09-03 21:53 | 21448.47 | 3.5002 | 6 | 1 | 3.73029 | -8.998653 | 4.539858 | 1.909137 | 17.23335 | 7.521132 |  |  | -0.003432297 | 49.35767
2024-09-03 21:53 | 21448.97 | 4.0003 | 6 | 1 | 3.728784 | -8.998737 | 4.539858 | 1.910387 | 17.23335 | 7.525795 |  |  | -0.003196716 | 49.36414
2024-09-03 21:53 | 21449.47 | 4.5001 | 6 | 1 | 3.727391 | -8.998882 | 4.539858 | 1.911636 | 17.23335 | 7.530453 |  |  | -0.002974754 | 49.35008
2024-09-03 21:53 | 21449.97 | 5.001 | 6 | 1 | 3.726132 | -8.998619 | 4.539858 | 1.912889 | 17.23335 | 7.535121 |  |  | -0.002752304 | 49.33598
2024-09-03 21:53 | 21450.47 | 5.5019 | 6 | 1 | 3.7249 | -8.998634 | 4.539858 | 1.914141 | 17.23335 | 7.539786 |  |  | -0.00268735 | 49.32189
2024-09-03 21:53 | 21450.97 | 6.0012 | 6 | 1 | 3.723727 | -8.998524 | 4.539858 | 1.91539 | 17.23335 | 7.544437 |  |  | -0.002622604 | 49.30784
2024-09-03 21:53 | 21451.47 | 6.5002 | 6 | 1 | 3.722657 | -8.998814 | 4.539858 | 1.916636 | 17.23335 | 7.549078 |  |  | -0.002324672 | 49.2938
2024-09-03 21:53 | 21451.97 | 7.0011 | 6 | 1 | 3.721572 | -8.998806 | 4.539858 | 1.917888 | 17.23335 | 7.553737 |  |  | -0.002025604 | 49.30156
2024-09-03 21:53 | 21452.47 | 7.5018 | 6 | 1 | 3.720593 | -8.998825 | 4.539858 | 1.919139 | 17.23335 | 7.558392 |  |  | -0.002033239 | 49.30931
2024-09-03 21:53 | 21452.97 | 8.0018 | 6 | 1 | 3.719607 | -8.998665 | 4.539858 | 1.920389 | 17.23335 | 7.563041 |  |  | -0.002040863 | 49.31705
2024-09-03 21:53 | 21453.47 | 8.5002 | 6 | 1 | 3.718715 | -8.998447 | 4.539858 | 1.921635 | 17.23335 | 7.567675 |  |  | -0.001956122 | 49.32477
2024-09-03 21:53 | 21453.97 | 9.0002 | 6 | 1 | 3.717771 | -8.998371 | 4.539858 | 1.922885 | 17.23335 | 7.572323 |  |  | -0.001871109 | 49.33252
2024-09-03 21:53 | 21454.47 | 9.501 | 6 | 1 | 3.716916 | -8.998894 | 4.539858 | 1.924137 | 17.23335 | 7.576978 |  |  | -0.001826208 | 49.34027
2024-09-03 21:53 | 21454.97 | 10.0007 | 6 | 1 | 3.716094 | -8.9986 | 4.539858 | 1.925387 | 17.23335 | 7.581622 |  |  | -0.001781405 | 49.33978
2024-09-03 21:54 | 21475.11574 | 20.0021 | 7 | 1 | 3.799045 | 0 | 4.539858 | 1.925575 | 17.23335 | 7.582325 |  |  | 2.479553e-05 | 49.31986
2024-09-03 21:54 | 21495.11564 | 40.002 | 7 | 1 | 3.801036 | 0 | 4.539858 | 1.925575 | 17.23335 | 7.582325 |  |  | 7.247925e-05 | 49.32667
2024-09-03 21:54 | 21515.11484 | 60.0012 | 7 | 1 | 3.801543 | 0 | 4.539858 | 1.925575 | 17.23335 | 7.582325 |  |  | 0.0001602173 | 49.32798
2024-09-03 21:55 | 21535.11564 | 80.002 | 7 | 1 | 3.801904 | 0 | 4.539858 | 1.925575 | 17.23335 | 7.582325 |  |  | -2.288818e-05 | 49.35601
2024-09-03 21:55 | 21555.11484 | 100.0012 | 7 | 1 | 3.802016 | 0 | 4.539858 | 1.925575 | 17.23335 | 7.582325 |  |  | -1.907349e-05 | 49.34921
2024-09-03 21:55 | 21575.11574 | 120.0021 | 7 | 1 | 3.802287 | 0 | 4.539858 | 1.925575 | 17.23335 | 7.582325 |  |  | 2.479553e-05 | 49.31986
2024-09-03 21:56 | 21595.11474 | 140.0011 | 7 | 1 | 3.802457 | 0 | 4.539858 | 1.925575 | 17.23335 | 7.582325 |  |  | -0.0007038116 | 49.35136
2024-09-03 21:56 | 21615.11494 | 160.0013 | 7 | 1 | 3.802478 | 0 | 4.539858 | 1.925575 | 17.23335 | 7.582325 |  |  | 1.525879e-05 | 49.37909
2024-09-03 21:56 | 21635.11494 | 180.0013 | 7 | 1 | 3.802617 | 0 | 4.539858 | 1.925575 | 17.23335 | 7.582325 |  |  | 1.716614e-05 | 49.35516
2024-09-03 21:57 | 21655.11404 | 200.0004 | 7 | 1 | 3.802667 | 0 | 4.539858 | 1.925575 | 17.23335 | 7.582325 |  |  | 4.386902e-05 | 49.33181
2024-09-03 21:57 | 21675.11474 | 220.0011 | 7 | 1 | 3.802703 | 0 | 4.539858 | 1.925575 | 17.23335 | 7.582325 |  |  | -1.907349e-06 | 49.32882
2024-09-03 21:57 | 21695.11484 | 240.0012 | 7 | 1 | 3.802651 | 0 | 4.539858 | 1.925575 | 17.23335 | 7.582325 |  |  | -5.722046e-06 | 49.37691
2024-09-03 21:58 | 21715.11594 | 260.0023 | 7 | 1 | 3.80259 | 0 | 4.539858 | 1.925575 | 17.23335 | 7.582325 |  |  | -1.144409e-05 | 49.32745
2024-09-03 21:58 | 21735.11414 | 280.0005 | 7 | 1 | 3.802732 | 0 | 4.539858 | 1.925575 | 17.23335 | 7.582325 |  |  | -5.912781e-05 | 49.36414
2024-09-03 21:58 | 21755.11484 | 300.0012 | 7 | 1 | 3.80264 | 0 | 4.539858 | 1.925575 | 17.23335 | 7.582325 |  |  | -9.918213e-05 | 49.35302
2024-09-03 21:59 | 21775.11554 | 320.0019 | 7 | 1 | 3.802709 | 0 | 4.539858 | 1.925575 | 17.23335 | 7.582325 |  |  | -1.716614e-05 | 49.33347
2024-09-03 21:59 | 21795.11414 | 340.0005 | 7 | 1 | 3.802747 | 0 | 4.539858 | 1.925575 | 17.23335 | 7.582325 |  |  | 1.144409e-05 | 49.33642
2024-09-03 21:59 | 21815.11414 | 360.0005 | 7 | 1 | 3.802743 | 0 | 4.539858 | 1.925575 | 17.23335 | 7.582325 |  |  | 8.392334e-05 | 49.33181
2024-09-03 22:00 | 21835.11474 | 380.0011 | 7 | 1 | 3.802842 | 0 | 4.539858 | 1.925575 | 17.23335 | 7.582325 |  |  | -8.773804e-05 | 49.31142
2024-09-03 22:00 | 21855.11474 | 400.0011 | 7 | 1 | 3.802976 | 0 | 4.539858 | 1.925575 | 17.23335 | 7.582325 |  |  | 1.907349e-05 | 49.36549
2024-09-03 22:00 | 21875.11554 | 420.0019 | 7 | 1 | 3.803029 | 0 | 4.539858 | 1.925575 | 17.23335 | 7.582325 |  |  | 8.583069e-05 | 49.32716
2024-09-03 22:01 | 21895.11574 | 440.0021 | 7 | 1 | 3.803039 | 0 | 4.539858 | 1.925575 | 17.23335 | 7.582325 |  |  | 0.0001392365 | 49.36166
2024-09-03 22:01 | 21915.11384 | 460.0002 | 7 | 1 | 3.803067 | 0 | 4.539858 | 1.925575 | 17.23335 | 7.582325 |  |  | 5.531311e-05 | 49.36549
2024-09-03 22:01 | 21935.11484 | 480.0012 | 7 | 1 | 3.803105 | 0 | 4.539858 | 1.925575 | 17.23335 | 7.582325 |  |  | 5.531311e-05 | 49.35949
2024-09-03 22:02 | 21955.11404 | 500.0004 | 7 | 1 | 3.803124 | 0 | 4.539858 | 1.925575 | 17.23335 | 7.582325 |  |  | 3.433228e-05 | 49.31821
2024-09-03 22:02 | 21975.11404 | 520.0004 | 7 | 1 | 3.803073 | 0 | 4.539858 | 1.925575 | 17.23335 | 7.582325 |  |  | 5.722046e-06 | 49.36465
2024-09-03 22:02 | 21995.11394 | 540.0003 | 7 | 1 | 3.802939 | 0 | 4.539858 | 1.925575 | 17.23335 | 7.582325 |  |  | 6.29425e-05 | 49.34456
2024-09-03 22:03 | 22015.11494 | 560.0013 | 7 | 1 | 3.802907 | 0 | 4.539858 | 1.925575 | 17.23335 | 7.582325 |  |  | -7.629395e-06 | 49.33861
2024-09-03 22:03 | 22035.11574 | 580.0021 | 7 | 1 | 3.80297 | 0 | 4.539858 | 1.925575 | 17.23335 | 7.582325 |  |  | 3.814697e-06 | 49.33694
2024-09-03 22:03 | 22055.11474 | 600.0011 | 7 | 1 | 3.803039 | 0 | 4.539858 | 1.925575 | 17.23335 | 7.582325 |  |  | -1.144409e-05 | 49.35353
2024-09-03 22:03 | 22055.11694 | 600.0033 | 7 | 1 | 3.803039 | 0 | 4.539858 | 1.925575 | 17.23335 | 7.582325 |  |  | 0.0002457887 | 49.35351
2024-09-03 22:03 | 22055.6685 | 0.5011 | 8 | 1 | 3.868697 | 8.993279 | 4.541101 | 1.925575 | 17.23816 | 7.582325 |  |  | 0.06483459 | 49.34702
2024-09-03 22:03 | 22056.1677 | 1.0003 | 8 | 1 | 3.871799 | 8.99506 | 4.542348 | 1.925575 | 17.24299 | 7.582325 |  |  | 0.03542006 | 49.34115
2024-09-03 22:03 | 22056.6676 | 1.5002 | 8 | 1 | 3.874082 | 8.997524 | 4.543598 | 1.925575 | 17.24782 | 7.582325 |  |  | 0.005964279 | 49.33528
2024-09-03 22:03 | 22057.1685 | 2.0011 | 8 | 1 | 3.875947 | 8.998447 | 4.54485 | 1.925575 | 17.25268 | 7.582325 |  |  | 0.004817772 | 49.34388
2024-09-03 22:03 | 22057.6684 | 2.501 | 8 | 1 | 3.877521 | 8.998901 | 4.546099 | 1.925575 | 17.25752 | 7.582325 |  |  | 0.003673553 | 49.35247
2024-09-03 22:03 | 22058.1684 | 3.001 | 8 | 1 | 3.878898 | 8.999016 | 4.547349 | 1.925575 | 17.26237 | 7.582325 |  |  | 0.003255267 | 49.36105
2024-09-03 22:03 | 22058.6693 | 3.5019 | 8 | 1 | 3.88021 | 8.999046 | 4.548601 | 1.925575 | 17.26722 | 7.582325 |  |  | 0.002836227 | 49.36966
2024-09-03 22:03 | 22059.1694 | 4.002 | 8 | 1 | 3.881413 | 8.998951 | 4.549851 | 1.925575 | 17.27208 | 7.582325 |  |  | 0.002525693 | 49.37825
2024-09-03 22:03 | 22059.6676 | 4.5002 | 8 | 1 | 3.882417 | 8.998985 | 4.551097 | 1.925575 | 17.27691 | 7.582325 |  |  | 0.002216339 | 49.37414
2024-09-03 22:03 | 22060.1685 | 5.0011 | 8 | 1 | 3.883456 | 8.999016 | 4.552347 | 1.925575 | 17.28177 | 7.582325 |  |  | 0.002104547 | 49.37001
2024-09-03 22:04 | 22060.6675 | 5.5001 | 8 | 1 | 3.884419 | 8.999054 | 4.553593 | 1.925575 | 17.2866 | 7.582325 |  |  | 0.001993179 | 49.3659
2024-09-03 22:04 | 22061.1692 | 6.0018 | 8 | 1 | 3.885329 | 8.999226 | 4.554848 | 1.925575 | 17.29148 | 7.582325 |  |  | 0.001916756 | 49.36177
2024-09-03 22:04 | 22061.6692 | 6.5018 | 8 | 1 | 3.886239 | 8.998844 | 4.5561 | 1.925575 | 17.29635 | 7.582325 |  |  | 0.001840591 | 49.35764
2024-09-03 22:04 | 22062.1677 | 7.0003 | 8 | 1 | 3.887086 | 8.999233 | 4.557346 | 1.925575 | 17.30119 | 7.582325 |  |  | 0.001696817 | 49.35353
2024-09-03 22:04 | 22062.6678 | 7.5004 | 8 | 1 | 3.887801 | 8.999737 | 4.558596 | 1.925575 | 17.30605 | 7.582325 |  |  | 0.001552582 | 49.36177
2024-09-03 22:04 | 22063.1683 | 8.0009 | 8 | 1 | 3.888471 | 8.999596 | 4.559847 | 1.925575 | 17.31092 | 7.582325 |  |  | 0.001831166 | 49.37001
2024-09-03 22:04 | 22063.6684 | 8.501 | 8 | 1 | 3.889234 | 8.999176 | 4.561098 | 1.925575 | 17.31578 | 7.582325 |  |  | 0.002109528 | 49.37825
2024-09-03 22:04 | 22064.1692 | 9.0018 | 8 | 1 | 3.889791 | 8.998978 | 4.562349 | 1.925575 | 17.32065 | 7.582325 |  |  | 0.001744933 | 49.3865
2024-09-03 22:04 | 22064.6692 | 9.5018 | 8 | 1 | 3.890386 | 8.99918 | 4.563599 | 1.925575 | 17.32551 | 7.582325 |  |  | 0.00138092 | 49.39473
2024-09-03 22:04 | 22065.1689 | 10.0015 | 8 | 1 | 3.891103 | 8.999123 | 4.564849 | 1.925575 | 17.33037 | 7.582325 |  |  | 0.001343444 | 49.40296
2024-09-03 22:04 | 22085.22 | 20.0021 | 9 | 1 | 3.811131 | 0 | 4.564852 | 1.925575 | 17.33038 | 7.582325 |  |  | -0.0001602173 | 49.44651
2024-09-03 22:04 | 22105.22 | 40.0005 | 9 | 1 | 3.809773 | 0 | 4.564852 | 1.925575 | 17.33038 | 7.582325 |  |  | -7.820129e-05 | 49.44322
2024-09-03 22:05 | 22125.22 | 60.0013 | 9 | 1 | 3.809411 | 0 | 4.564852 | 1.925575 | 17.33038 | 7.582325 |  |  | -0.0001220703125 | 49.43809
2024-09-03 22:05 | 22145.22 | 80.0013 | 9 | 1 | 3.809291 | 0 | 4.564852 | 1.925575 | 17.33038 | 7.582325 |  |  | 5.722046e-06 | 49.46875
2024-09-03 22:05 | 22165.22 | 100.0004 | 9 | 1 | 3.809466 | 0 | 4.564852 | 1.925575 | 17.33038 | 7.582325 |  |  | 1.907349e-05 | 49.44026
2024-09-03 22:06 | 22185.22 | 120.0005 | 9 | 1 | 3.809405 | 0 | 4.564852 | 1.925575 | 17.33038 | 7.582325 |  |  | 8.773804e-05 | 49.43643
2024-09-03 22:06 | 22205.22 | 140.0012 | 9 | 1 | 3.80935 | 0 | 4.564852 | 1.925575 | 17.33038 | 7.582325 |  |  | -2.288818e-05 | 49.41988
2024-09-03 22:06 | 22225.22 | 160.0015 | 9 | 1 | 3.809365 | 0 | 4.564852 | 1.925575 | 17.33038 | 7.582325 |  |  | 4.768372e-05 | 49.41005
2024-09-03 22:07 | 22245.22 | 180.0003 | 9 | 1 | 3.809361 | 0 | 4.564852 | 1.925575 | 17.33038 | 7.582325 |  |  | 4.196167e-05 | 49.41039
2024-09-03 22:07 | 22265.22 | 200.0021 | 9 | 1 | 3.809304 | 0 | 4.564852 | 1.925575 | 17.33038 | 7.582325 |  |  | -5.722046e-06 | 49.43347
2024-09-03 22:07 | 22285.22 | 220.0021 | 9 | 1 | 3.809239 | 0 | 4.564852 | 1.925575 | 17.33038 | 7.582325 |  |  | -0.0001087189 | 49.41005
2024-09-03 22:08 | 22305.22 | 240.002 | 9 | 1 | 3.809129 | 0 | 4.564852 | 1.925575 | 17.33038 | 7.582325 |  |  | -3.814697e-06 | 49.40628
2024-09-03 22:08 | 22325.22 | 260.0012 | 9 | 1 | 3.80902 | 0 | 4.564852 | 1.925575 | 17.33038 | 7.582325 |  |  | -2.670288e-05 | 49.36332
2024-09-03 22:08 | 22345.22 | 280.0004 | 9 | 1 | 3.80919 | 0 | 4.564852 | 1.925575 | 17.33038 | 7.582325 |  |  | 1.907349e-06 | 49.38752
2024-09-03 22:09 | 22365.22 | 300.001 | 9 | 1 | 3.809064 | 0 | 4.564852 | 1.925575 | 17.33038 | 7.582325 |  |  | 4.386902e-05 | 49.40245
2024-09-03 22:09 | 22385.22 | 320.0003 | 9 | 1 | 3.809094 | 0 | 4.564852 | 1.925575 | 17.33038 | 7.582325 |  |  | -9.727478e-05 | 49.40843
2024-09-03 22:09 | 22405.22 | 340.0004 | 9 | 1 | 3.80907 | 0 | 4.564852 | 1.925575 | 17.33038 | 7.582325 |  |  | -4.768372e-05 | 49.38287
2024-09-03 22:10 | 22425.22 | 360.0007 | 9 | 1 | 3.809226 | 0 | 4.564852 | 1.925575 | 17.33038 | 7.582325 |  |  | 6.484985e-05 | 49.38885
2024-09-03 22:10 | 22445.22 | 380.0012 | 9 | 1 | 3.809299 | 0 | 4.564852 | 1.925575 | 17.33038 | 7.582325 |  |  | 9.536743e-05 | 49.35269
2024-09-03 22:10 | 22465.22 | 400.0012 | 9 | 1 | 3.809247 | 0 | 4.564852 | 1.925575 | 17.33038 | 7.582325 |  |  | -2.861023e-05 | 49.38937
2024-09-03 22:11 | 22485.22 | 420.002 | 9 | 1 | 3.809281 | 0 | 4.564852 | 1.925575 | 17.33038 | 7.582325 |  |  | -3.242493e-05 | 49.38804
2024-09-03 22:11 | 22505.22 | 440.0003 | 9 | 1 | 3.80926 | 0 | 4.564852 | 1.925575 | 17.33038 | 7.582325 |  |  | 5.531311e-05 | 49.39268
2024-09-03 22:11 | 22525.22 | 460.0006 | 9 | 1 | 3.809312 | 0 | 4.564852 | 1.925575 | 17.33038 | 7.582325 |  |  | 7.629395e-06 | 49.37526
2024-09-03 22:12 | 22545.22 | 480.0011 | 9 | 1 | 3.809306 | 0 | 4.564852 | 1.925575 | 17.33038 | 7.582325 |  |  | -0.000120163 | 49.39864
2024-09-03 22:12 | 22565.22 | 500.0005 | 9 | 1 | 3.809146 | 0 | 4.564852 | 1.925575 | 17.33038 | 7.582325 |  |  | -2.670288e-05 | 49.37743
2024-09-03 22:12 | 22585.22 | 520.0004 | 9 | 1 | 3.809127 | 0 | 4.564852 | 1.925575 | 17.33038 | 7.582325 |  |  | -5.722046e-05 | 49.37308
2024-09-03 22:13 | 22605.22 | 540.0005 | 9 | 1 | 3.809119 | 0 | 4.564852 | 1.925575 | 17.33038 | 7.582325 |  |  | -0.0001049042 | 49.34673
2024-09-03 22:13 | 22625.22 | 560.002 | 9 | 1 | 3.809075 | 0 | 4.564852 | 1.925575 | 17.33038 | 7.582325 |  |  | 5.912781e-05 | 49.38341
2024-09-03 22:13 | 22645.22 | 580.0005 | 9 | 1 | 3.80915 | 0 | 4.564852 | 1.925575 | 17.33038 | 7.582325 |  |  | -3.814697e-05 | 49.38638
2024-09-03 22:14 | 22665.22 | 600.002 | 9 | 1 | 3.809087 | 0 | 4.564852 | 1.925575 | 17.33038 | 7.582325 |  |  | 1.907349e-06 | 49.3736
2024-09-03 22:14 | 22665.22 | 600.0042 | 9 | 1 | 3.809087 | 0 | 4.564852 | 1.925575 | 17.33038 | 7.582325 |  |  | 1.877193e-06 | 49.37359
2024-09-03 22:14 | 22695.27 | 30.002 | 10 | 1 | 3.753125 | -4.500213 | 4.564852 | 1.963079 | 17.33038 | 7.723411 |  |  | -0.00041008 | 49.35486
2024-09-03 22:15 | 22725.27 | 60.0022 | 10 | 1 | 3.741792 | -4.500114 | 4.564852 | 2.000581 | 17.33038 | 7.863939 |  |  | -0.0004940033 | 49.30946
2024-09-03 22:15 | 22755.27 | 90.0022 | 10 | 1 | 3.733039 | -4.50027 | 4.564852 | 2.038082 | 17.33038 | 8.004091 |  |  | -0.0001144409 | 49.29151
2024-09-03 22:16 | 22785.27 | 120.0003 | 10 | 1 | 3.724326 | -4.500278 | 4.564852 | 2.075582 | 17.33038 | 8.143915 |  |  | -0.000295639 | 49.24776
2024-09-03 22:16 | 22815.27 | 150.0003 | 10 | 1 | 3.715751 | -4.500205 | 4.564852 | 2.113084 | 17.33038 | 8.283426 |  |  | -0.0003070831 | 49.20696
2024-09-03 22:17 | 22845.27 | 180.0005 | 10 | 1 | 3.707309 | -4.500255 | 4.564852 | 2.150586 | 17.33038 | 8.422615 |  |  | -0.0002574921 | 49.19499
2024-09-03 22:17 | 22875.27 | 210.0019 | 10 | 1 | 3.698306 | -4.500255 | 4.564852 | 2.18809 | 17.33038 | 8.561486 |  |  | -0.0003585815 | 49.22953
2024-09-03 22:18 | 22905.27 | 240.0005 | 10 | 1 | 3.689696 | -4.500228 | 4.564852 | 2.22559 | 17.33038 | 8.700011 |  |  | -0.0001716614 | 49.16864
2024-09-03 22:18 | 22935.27 | 270.002 | 10 | 1 | 3.680787 | -4.500161 | 4.564852 | 2.263094 | 17.33038 | 8.838225 |  |  | -0.000202179 | 49.18738
2024-09-03 22:19 | 22965.27 | 300.0012 | 10 | 1 | 3.671977 | -4.500249 | 4.564852 | 2.300595 | 17.33038 | 8.976092 |  |  | -0.000415802 | 49.18904
2024-09-03 22:19 | 22995.27 | 330.0019 | 10 | 1 | 3.663253 | -4.500174 | 4.564852 | 2.338098 | 17.33038 | 9.113638 |  |  | -0.000207901 | 49.192
2024-09-03 22:20 | 23025.27 | 360.0006 | 10 | 1 | 3.654336 | -4.50035 | 4.564852 | 2.375598 | 17.33038 | 9.250845 |  |  | -0.0004959106 | 49.19717
2024-09-03 22:20 | 23025.27 | 360.0009 | 10 | 1 | 3.654336 | -4.50035 | 4.564852 | 2.375598 | 17.33038 | 9.250845 |  |  | -0.0004958986 | 49.19717
2024-09-03 22:20 | 23045.33 | 20.0003 | 5 | 1 | 3.703395 | 0 | 4.564852 | 2.375623 | 17.33038 | 9.250936 |  |  | 0.0003108978 | 49.18139
2024-09-03 22:20 | 23065.34 | 40.0019 | 5 | 1 | 3.707328 | 0 | 4.564852 | 2.375623 | 17.33038 | 9.250936 |  |  | 0.0001029968 | 49.22273
2024-09-03 22:21 | 23085.33 | 60.0004 | 5 | 1 | 3.70934 | 0 | 4.564852 | 2.375623 | 17.33038 | 9.250936 |  |  | -7.629395e-05 | 49.24609
2024-09-03 22:21 | 23105.33 | 80.0009 | 5 | 1 | 3.710813 | 0 | 4.564852 | 2.375623 | 17.33038 | 9.250936 |  |  | 8.964539e-05 | 49.2056
2024-09-03 22:21 | 23125.33 | 100.0011 | 5 | 1 | 3.711843 | 0 | 4.564852 | 2.375623 | 17.33038 | 9.250936 |  |  | 0 | 49.20944
2024-09-03 22:22 | 23145.34 | 120.0018 | 5 | 1 | 3.71272 | 0 | 4.564852 | 2.375623 | 17.33038 | 9.250936 |  |  | 0.0001277924 | 49.20264
2024-09-03 22:22 | 23165.33 | 140.0005 | 5 | 1 | 3.713412 | 0 | 4.564852 | 2.375623 | 17.33038 | 9.250936 |  |  | 8.010864e-05 | 49.24177
2024-09-03 22:22 | 23185.33 | 160.001 | 5 | 1 | 3.713935 | 0 | 4.564852 | 2.375623 | 17.33038 | 9.250936 |  |  | -1.525879e-05 | 49.22684
2024-09-03 22:23 | 23205.33 | 180.0002 | 5 | 1 | 3.714391 | 0 | 4.564852 | 2.375623 | 17.33038 | 9.250936 |  |  | -1.335144e-05 | 49.25267
2024-09-03 22:23 | 23225.34 | 200.0017 | 5 | 1 | 3.714721 | 0 | 4.564852 | 2.375623 | 17.33038 | 9.250936 |  |  | 2.670288e-05 | 49.28689
2024-09-03 22:23 | 23245.33 | 220.0003 | 5 | 1 | 3.715024 | 0 | 4.564852 | 2.375623 | 17.33038 | 9.250936 |  |  | -9.727478e-05 | 49.25404
2024-09-03 22:24 | 23265.33 | 240.0004 | 5 | 1 | 3.715241 | 0 | 4.564852 | 2.375623 | 17.33038 | 9.250936 |  |  | 3.623962e-05 | 49.26548
2024-09-03 22:24 | 23285.34 | 260.0018 | 5 | 1 | 3.71551 | 0 | 4.564852 | 2.375623 | 17.33038 | 9.250936 |  |  | 4.577637e-05 | 49.24587
2024-09-03 22:24 | 23305.34 | 280.002 | 5 | 1 | 3.715676 | 0 | 4.564852 | 2.375623 | 17.33038 | 9.250936 |  |  | 2.861023e-05 | 49.26165
2024-09-03 22:25 | 23325.34 | 300.0018 | 5 | 1 | 3.715653 | 0 | 4.564852 | 2.375623 | 17.33038 | 9.250936 |  |  | 1.907349e-05 | 49.25733
2024-09-03 22:25 | 23345.34 | 320.0019 | 5 | 1 | 3.71576 | 0 | 4.564852 | 2.375623 | 17.33038 | 9.250936 |  |  | 1.716614e-05 | 49.29915
2024-09-03 22:25 | 23365.33 | 340.0003 | 5 | 1 | 3.715955 | 0 | 4.564852 | 2.375623 | 17.33038 | 9.250936 |  |  | -8.583069e-05 | 49.29616
2024-09-03 22:26 | 23385.33 | 360.0003 | 5 | 1 | 3.716033 | 0 | 4.564852 | 2.375623 | 17.33038 | 9.250936 |  |  | -3.242493e-05 | 49.25189
2024-09-03 22:26 | 23405.33 | 380.0003 | 5 | 1 | 3.716176 | 0 | 4.564852 | 2.375623 | 17.33038 | 9.250936 |  |  | -0.0001087189 | 49.27093
2024-09-03 22:26 | 23425.33 | 400.0002 | 5 | 1 | 3.716281 | 0 | 4.564852 | 2.375623 | 17.33038 | 9.250936 |  |  | 7.43866e-05 | 49.29564
2024-09-03 22:27 | 23445.33 | 420.001 | 5 | 1 | 3.716371 | 0 | 4.564852 | 2.375623 | 17.33038 | 9.250936 |  |  | 6.103515625e-05 | 49.30791
2024-09-03 22:27 | 23465.34 | 440.0018 | 5 | 1 | 3.7165 | 0 | 4.564852 | 2.375623 | 17.33038 | 9.250936 |  |  | 3.242493e-05 | 49.28667
2024-09-03 22:27 | 23485.33 | 460.001 | 5 | 1 | 3.716634 | 0 | 4.564852 | 2.375623 | 17.33038 | 9.250936 |  |  | 1.525879e-05 | 49.30706
2024-09-03 22:28 | 23505.33 | 480.001 | 5 | 1 | 3.716737 | 0 | 4.564852 | 2.375623 | 17.33038 | 9.250936 |  |  | 0.0001182556 | 49.29347
2024-09-03 22:28 | 23525.34 | 500.0018 | 5 | 1 | 3.716796 | 0 | 4.564852 | 2.375623 | 17.33038 | 9.250936 |  |  | -4.196167e-05 | 49.30544
2024-09-03 22:28 | 23545.33 | 520.0001 | 5 | 1 | 3.716838 | 0 | 4.564852 | 2.375623 | 17.33038 | 9.250936 |  |  | 1.335144e-05 | 49.29298
2024-09-03 22:29 | 23565.33 | 540.0003 | 5 | 1 | 3.716868 | 0 | 4.564852 | 2.375623 | 17.33038 | 9.250936 |  |  | -7.05719e-05 | 49.28371
2024-09-03 22:29 | 23585.33 | 560.0003 | 5 | 1 | 3.716779 | 0 | 4.564852 | 2.375623 | 17.33038 | 9.250936 |  |  | -6.29425e-05 | 49.34404
2024-09-03 22:29 | 23605.34 | 580.0018 | 5 | 1 | 3.716849 | 0 | 4.564852 | 2.375623 | 17.33038 | 9.250936 |  |  | 5.722046e-06 | 49.33809
2024-09-03 22:30 | 23625.34 | 600.0018 | 5 | 1 | 3.716811 | 0 | 4.564852 | 2.375623 | 17.33038 | 9.250936 |  |  | -2.479553e-05 | 49.31553
2024-09-03 22:30 | 23645.34 | 620.0018 | 5 | 1 | 3.716849 | 0 | 4.564852 | 2.375623 | 17.33038 | 9.250936 |  |  | -1.716614e-05 | 49.2905
2024-09-03 22:30 | 23665.34 | 640.0018 | 5 | 1 | 3.716895 | 0 | 4.564852 | 2.375623 | 17.33038 | 9.250936 |  |  | -0.0001049042 | 49.31685
2024-09-03 22:31 | 23685.33 | 660.0003 | 5 | 1 | 3.716897 | 0 | 4.564852 | 2.375623 | 17.33038 | 9.250936 |  |  | 3.051758e-05 | 49.34027
2024-09-03 22:31 | 23705.33 | 680.0009 | 5 | 1 | 3.71708 | 0 | 4.564852 | 2.375623 | 17.33038 | 9.250936 |  |  | 2.479553e-05 | 49.3658
2024-09-03 22:31 | 23725.33 | 700.0009 | 5 | 1 | 3.71705 | 0 | 4.564852 | 2.375623 | 17.33038 | 9.250936 |  |  | -6.29425e-05 | 49.31685
2024-09-03 22:32 | 23745.33 | 720.0003 | 5 | 1 | 3.717231 | 0 | 4.564852 | 2.375623 | 17.33038 | 9.250936 |  |  | 5.722046e-05 | 49.33994
2024-09-03 22:32 | 23765.34 | 740.0018 | 5 | 1 | 3.717237 | 0 | 4.564852 | 2.375623 | 17.33038 | 9.250936 |  |  | 5.340576e-05 | 49.36661
2024-09-03 22:32 | 23785.33 | 760.0011 | 5 | 1 | 3.71725 | 0 | 4.564852 | 2.375623 | 17.33038 | 9.250936 |  |  | 1.716614e-05 | 49.34673
2024-09-03 22:33 | 23805.34 | 780.0019 | 5 | 1 | 3.717334 | 0 | 4.564852 | 2.375623 | 17.33038 | 9.250936 |  |  | 5.340576e-05 | 49.34157
2024-09-03 22:33 | 23825.33 | 800.0001 | 5 | 1 | 3.717322 | 0 | 4.564852 | 2.375623 | 17.33038 | 9.250936 |  |  | 7.247925e-05 | 49.34456
2024-09-03 22:33 | 23845.33 | 820.001 | 5 | 1 | 3.717292 | 0 | 4.564852 | 2.375623 | 17.33038 | 9.250936 |  |  | -4.768372e-05 | 49.35734
2024-09-03 22:34 | 23865.33 | 840.0002 | 5 | 1 | 3.717248 | 0 | 4.564852 | 2.375623 | 17.33038 | 9.250936 |  |  | -3.242493e-05 | 49.35136
2024-09-03 22:34 | 23885.33 | 860.001 | 5 | 1 | 3.717244 | 0 | 4.564852 | 2.375623 | 17.33038 | 9.250936 |  |  | -0.0001945496 | 49.37175
2024-09-03 22:34 | 23905.33 | 880.0011 | 5 | 1 | 3.717357 | 0 | 4.564852 | 2.375623 | 17.33038 | 9.250936 |  |  | -1.335144e-05 | 49.35734
2024-09-03 22:35 | 23925.34 | 900.0018 | 5 | 1 | 3.717259 | 0 | 4.564852 | 2.375623 | 17.33038 | 9.250936 |  |  | -2.098083e-05 | 49.34374
2024-09-03 22:35 | 23945.33 | 920.0002 | 5 | 1 | 3.717265 | 0 | 4.564852 | 2.375623 | 17.33038 | 9.250936 |  |  | 3.814697e-06 | 49.37607
2024-09-03 22:35 | 23965.33 | 940.0011 | 5 | 1 | 3.717322 | 0 | 4.564852 | 2.375623 | 17.33038 | 9.250936 |  |  | 6.67572e-05 | 49.30026
2024-09-03 22:36 | 23985.33 | 960.001 | 5 | 1 | 3.717368 | 0 | 4.564852 | 2.375623 | 17.33038 | 9.250936 |  |  | 6.103515625e-05 | 49.35516
2024-09-03 22:36 | 24005.33 | 980.0003 | 5 | 1 | 3.717456 | 0 | 4.564852 | 2.375623 | 17.33038 | 9.250936 |  |  | 6.484985e-05 | 49.32501
2024-09-03 22:36 | 24025.33 | 1000.0002 | 5 | 1 | 3.717473 | 0 | 4.564852 | 2.375623 | 17.33038 | 9.250936 |  |  | 0 | 49.31438
2024-09-03 22:37 | 24045.33 | 1020.0011 | 5 | 1 | 3.717513 | 0 | 4.564852 | 2.375623 | 17.33038 | 9.250936 |  |  | 0.0001125336 | 49.33891
2024-09-03 22:37 | 24065.34 | 1040.0019 | 5 | 1 | 3.717561 | 0 | 4.564852 | 2.375623 | 17.33038 | 9.250936 |  |  | 7.43866e-05 | 49.33262
2024-09-03 22:37 | 24085.33 | 1060.0003 | 5 | 1 | 3.717551 | 0 | 4.564852 | 2.375623 | 17.33038 | 9.250936 |  |  | 4.196167e-05 | 49.3658
2024-09-03 22:38 | 24105.33 | 1080.0002 | 5 | 1 | 3.717572 | 0 | 4.564852 | 2.375623 | 17.33038 | 9.250936 |  |  | 0.0001087189 | 49.34784
2024-09-03 22:38 | 24125.34 | 1100.0018 | 5 | 1 | 3.717534 | 0 | 4.564852 | 2.375623 | 17.33038 | 9.250936 |  |  | 7.629395e-06 | 49.32667
2024-09-03 22:38 | 24145.33 | 1120.0013 | 5 | 1 | 3.717465 | 0 | 4.564852 | 2.375623 | 17.33038 | 9.250936 |  |  | -1.144409e-05 | 49.34242
2024-09-03 22:39 | 24165.33 | 1140.0002 | 5 | 1 | 3.717488 | 0 | 4.564852 | 2.375623 | 17.33038 | 9.250936 |  |  | -2.479553e-05 | 49.34322
2024-09-03 22:39 | 24185.33 | 1160.0003 | 5 | 1 | 3.717422 | 0 | 4.564852 | 2.375623 | 17.33038 | 9.250936 |  |  | -5.340576e-05 | 49.33477
2024-09-03 22:39 | 24205.33 | 1180.0002 | 5 | 1 | 3.717475 | 0 | 4.564852 | 2.375623 | 17.33038 | 9.250936 |  |  | -4.959106e-05 | 49.33561
2024-09-03 22:40 | 24225.33 | 1200.001 | 5 | 1 | 3.717504 | 0 | 4.564852 | 2.375623 | 17.33038 | 9.250936 |  |  | -7.247925e-05 | 49.37093
2024-09-03 22:40 | 24245.33 | 1220.0003 | 5 | 1 | 3.717584 | 0 | 4.564852 | 2.375623 | 17.33038 | 9.250936 |  |  | 0.0001144409 | 49.31852
2024-09-03 22:40 | 24265.34 | 1240.0019 | 5 | 1 | 3.717572 | 0 | 4.564852 | 2.375623 | 17.33038 | 9.250936 |  |  | 0.0002346039 | 49.33942
2024-09-03 22:41 | 24285.33 | 1260.0002 | 5 | 1 | 3.71765 | 0 | 4.564852 | 2.375623 | 17.33038 | 9.250936 |  |  | 7.629395e-05 | 49.35815
2024-09-03 22:41 | 24305.33 | 1280.001 | 5 | 1 | 3.717727 | 0 | 4.564852 | 2.375623 | 17.33038 | 9.250936 |  |  | -2.670288e-05 | 49.34921
2024-09-03 22:41 | 24325.33 | 1300.0011 | 5 | 1 | 3.717692 | 0 | 4.564852 | 2.375623 | 17.33038 | 9.250936 |  |  | 3.814697e-05 | 49.31253
2024-09-03 22:42 | 24345.34 | 1320.0019 | 5 | 1 | 3.717668 | 0 | 4.564852 | 2.375623 | 17.33038 | 9.250936 |  |  | -2.861023e-05 | 49.3321
2024-09-03 22:42 | 24365.33 | 1340.0003 | 5 | 1 | 3.717811 | 0 | 4.564852 | 2.375623 | 17.33038 | 9.250936 |  |  | 0 | 49.32667
2024-09-03 22:42 | 24385.33 | 1360.0003 | 5 | 1 | 3.717822 | 0 | 4.564852 | 2.375623 | 17.33038 | 9.250936 |  |  | 2.288818e-05 | 49.36066
2024-09-03 22:43 | 24405.33 | 1380.0003 | 5 | 1 | 3.717689 | 0 | 4.564852 | 2.375623 | 17.33038 | 9.250936 |  |  | -6.29425e-05 | 49.35815
2024-09-03 22:43 | 24425.34 | 1400.0019 | 5 | 1 | 3.717574 | 0 | 4.564852 | 2.375623 | 17.33038 | 9.250936 |  |  | -7.05719e-05 | 49.32963
2024-09-03 22:43 | 24445.33 | 1420.0011 | 5 | 1 | 3.717668 | 0 | 4.564852 | 2.375623 | 17.33038 | 9.250936 |  |  | 3.242493e-05 | 49.34027
2024-09-03 22:44 | 24465.34 | 1440.0017 | 5 | 1 | 3.717692 | 0 | 4.564852 | 2.375623 | 17.33038 | 9.250936 |  |  | 3.623962e-05 | 49.33642
2024-09-03 22:44 | 24485.33 | 1460.001 | 5 | 1 | 3.717658 | 0 | 4.564852 | 2.375623 | 17.33038 | 9.250936 |  |  | 3.051758e-05 | 49.35084
2024-09-03 22:44 | 24505.33 | 1480.0002 | 5 | 1 | 3.71771 | 0 | 4.564852 | 2.375623 | 17.33038 | 9.250936 |  |  | -4.959106e-05 | 49.35386
2024-09-03 22:45 | 24525.33 | 1500.0011 | 5 | 1 | 3.717717 | 0 | 4.564852 | 2.375623 | 17.33038 | 9.250936 |  |  | 5.531573e-05 | 49.34027
2024-09-03 22:45 | 24545.33 | 1520.001 | 5 | 1 | 3.717681 | 0 | 4.564852 | 2.375623 | 17.33038 | 9.250936 |  |  | 0.0001602173 | 49.34105
2024-09-03 22:45 | 24565.33 | 1540.001 | 5 | 1 | 3.717687 | 0 | 4.564852 | 2.375623 | 17.33038 | 9.250936 |  |  | -0.0001583099 | 49.34784
2024-09-03 22:46 | 24585.33 | 1560.0002 | 5 | 1 | 3.717845 | 0 | 4.564852 | 2.375623 | 17.33038 | 9.250936 |  |  | 1.716614e-05 | 49.33561
2024-09-03 22:46 | 24605.34 | 1580.0019 | 5 | 1 | 3.717902 | 0 | 4.564852 | 2.375623 | 17.33038 | 9.250936 |  |  | 0.0001296997 | 49.30192
2024-09-03 22:46 | 24625.34 | 1600.0019 | 5 | 1 | 3.717906 | 0 | 4.564852 | 2.375623 | 17.33038 | 9.250936 |  |  | 4.959106e-05 | 49.34027
2024-09-03 22:47 | 24645.33 | 1620.0002 | 5 | 1 | 3.717959 | 0 | 4.564852 | 2.375623 | 17.33038 | 9.250936 |  |  | 5.722046e-05 | 49.3283
2024-09-03 22:47 | 24665.33 | 1640.001 | 5 | 1 | 3.71795 | 0 | 4.564852 | 2.375623 | 17.33038 | 9.250936 |  |  | 0.0002174377 | 49.3283
2024-09-03 22:47 | 24685.34 | 1660.0019 | 5 | 1 | 3.717961 | 0 | 4.564852 | 2.375623 | 17.33038 | 9.250936 |  |  | 7.05719e-05 | 49.32745
2024-09-03 22:48 | 24705.33 | 1680.001 | 5 | 1 | 3.717849 | 0 | 4.564852 | 2.375623 | 17.33038 | 9.250936 |  |  | -5.340576e-05 | 49.3177
2024-09-03 22:48 | 24725.33 | 1700.0003 | 5 | 1 | 3.717786 | 0 | 4.564852 | 2.375623 | 17.33038 | 9.250936 |  |  | -2.098083e-05 | 49.35386
2024-09-03 22:48 | 24745.34 | 1720.0018 | 5 | 1 | 3.717757 | 0 | 4.564852 | 2.375623 | 17.33038 | 9.250936 |  |  | 6.103515625e-05 | 49.37341
2024-09-03 22:49 | 24765.34 | 1740.0019 | 5 | 1 | 3.717765 | 0 | 4.564852 | 2.375623 | 17.33038 | 9.250936 |  |  | -5.722046e-05 | 49.34736
2024-09-03 22:49 | 24785.34 | 1760.0018 | 5 | 1 | 3.717752 | 0 | 4.564852 | 2.375623 | 17.33038 | 9.250936 |  |  | -4.577637e-05 | 49.38619
2024-09-03 22:49 | 24805.33 | 1780.0002 | 5 | 1 | 3.717633 | 0 | 4.564852 | 2.375623 | 17.33038 | 9.250936 |  |  | -3.051758e-05 | 49.35683
2024-09-03 22:50 | 24825.33 | 1800.0012 | 5 | 1 | 3.717811 | 0 | 4.564852 | 2.375623 | 17.33038 | 9.250936 |  |  | -7.820129e-05 | 49.34784
2024-09-03 22:50 | 24825.34 | 1800.0041 | 5 | 1 | 3.717807 | 0 | 4.564852 | 2.375623 | 17.33038 | 9.250936 |  |  | -0.0004175539 | 49.34785
2024-09-03 22:50 | 24825.89 | 0.5011 | 6 | 1 | 3.652225 | -8.992764 | 4.564852 | 2.376861 | 17.33038 | 9.255463 |  |  | -0.06511688 | 49.34987
2024-09-03 22:50 | 24826.39 | 1.0021 | 6 | 1 | 3.648839 | -8.995232 | 4.564852 | 2.37811 | 17.33038 | 9.26002 |  |  | -0.03569513 | 49.3517
2024-09-03 22:50 | 24826.89 | 1.5019 | 6 | 1 | 3.646329 | -8.99736 | 4.564852 | 2.379356 | 17.33038 | 9.264567 |  |  | -0.006343842 | 49.35353
2024-09-03 22:50 | 24827.39 | 2.0019 | 6 | 1 | 3.644179 | -8.998657 | 4.564852 | 2.380609 | 17.33038 | 9.269132 |  |  | -0.005253955 | 49.35535
2024-09-03 22:50 | 24827.89 | 2.5003 | 6 | 1 | 3.642293 | -8.998272 | 4.564852 | 2.381857 | 17.33038 | 9.273682 |  |  | -0.004167557 | 49.35717
2024-09-03 22:50 | 24828.39 | 3.0003 | 6 | 1 | 3.640529 | -8.998825 | 4.564852 | 2.383107 | 17.33038 | 9.278231 |  |  | -0.003932953 | 49.359
2024-09-03 22:50 | 24828.89 | 3.5003 | 6 | 1 | 3.638713 | -8.998875 | 4.564852 | 2.384357 | 17.33038 | 9.282781 |  |  | -0.003698349 | 49.3609
2024-09-03 22:50 | 24829.39 | 4.0019 | 6 | 1 | 3.637151 | -8.998158 | 4.564852 | 2.385611 | 17.33038 | 9.287342 |  |  | -0.003479456 | 49.36281
2024-09-03 22:50 | 24829.89 | 4.5012 | 6 | 1 | 3.635566 | -8.998257 | 4.564852 | 2.386859 | 17.33038 | 9.291883 |  |  | -0.003261566 | 49.36471
2024-09-03 22:50 | 24830.39 | 5.0012 | 6 | 1 | 3.634156 | -8.99831 | 4.564852 | 2.388109 | 17.33038 | 9.296424 |  |  | -0.003084307 | 49.36661
2024-09-03 22:50 | 24830.89 | 5.5019 | 6 | 1 | 3.632815 | -8.99852 | 4.564852 | 2.38936 | 17.33038 | 9.300972 |  |  | -0.002906799 | 49.36851
2024-09-03 22:50 | 24831.39 | 6.0019 | 6 | 1 | 3.631555 | -8.998894 | 4.564852 | 2.39061 | 17.33038 | 9.30551 |  |  | -0.002717707 | 49.37041
2024-09-03 22:50 | 24831.89 | 6.5005 | 6 | 1 | 3.630248 | -8.998589 | 4.564852 | 2.391856 | 17.33038 | 9.310036 |  |  | -0.002529144 | 49.36982
2024-09-03 22:50 | 24832.39 | 7.0005 | 6 | 1 | 3.62905 | -8.998348 | 4.564852 | 2.393106 | 17.33038 | 9.314572 |  |  | -0.002407245 | 49.36923
2024-09-03 22:50 | 24832.89 | 7.5019 | 6 | 1 | 3.627923 | -8.998314 | 4.564852 | 2.394359 | 17.33038 | 9.31912 |  |  | -0.002285004 | 49.36864
2024-09-03 22:50 | 24833.39 | 8.0021 | 6 | 1 | 3.626702 | -8.998569 | 4.564852 | 2.39561 | 17.33038 | 9.323656 |  |  | -0.002202823 | 49.36804
2024-09-03 22:50 | 24833.89 | 8.5003 | 6 | 1 | 3.625798 | -8.998539 | 4.564852 | 2.396855 | 17.33038 | 9.328173 |  |  | -0.002120972 | 49.36745
2024-09-03 22:50 | 24834.39 | 9.0003 | 6 | 1 | 3.62465 | -8.998775 | 4.564852 | 2.398105 | 17.33038 | 9.332702 |  |  | -0.0021305 | 49.36726
2024-09-03 22:50 | 24834.89 | 9.5012 | 6 | 1 | 3.623708 | -8.9986 | 4.564852 | 2.399357 | 17.33038 | 9.33724 |  |  | -0.002140045 | 49.36706
2024-09-03 22:50 | 24835.39 | 10.0011 | 6 | 1 | 3.622672 | -8.998386 | 4.564852 | 2.400607 | 17.33038 | 9.341771 |  |  | -0.002081993 | 49.36687
2024-09-03 22:50 | 24835.39 | 10.0031 | 6 | 1 | 3.622672 | -8.998386 | 4.564852 | 2.400612 | 17.33038 | 9.341789 |  |  | -0.002081761 | 49.36687
2024-09-03 22:50 | 24855.44 | 20.0013 | 7 | 1 | 3.705749 | 0 | 4.564852 | 2.400615 | 17.33038 | 9.341799 |  |  | 0.000246048 | 49.359
2024-09-03 22:50 | 24875.44 | 40.0013 | 7 | 1 | 3.708146 | 0 | 4.564852 | 2.400615 | 17.33038 | 9.341799 |  |  | 0.0001029968 | 49.34784
2024-09-03 22:51 | 24895.44 | 60.0005 | 7 | 1 | 3.709258 | 0 | 4.564852 | 2.400615 | 17.33038 | 9.341799 |  |  | 0.0001811981 | 49.32398
2024-09-03 22:51 | 24915.44 | 80.0021 | 7 | 1 | 3.709836 | 0 | 4.564852 | 2.400615 | 17.33038 | 9.341799 |  |  | -8.010864e-05 | 49.37855
2024-09-03 22:51 | 24935.44 | 100.0013 | 7 | 1 | 3.710141 | 0 | 4.564852 | 2.400615 | 17.33038 | 9.341799 |  |  | -9.536743e-06 | 49.35386
2024-09-03 22:52 | 24955.44 | 120.0006 | 7 | 1 | 3.710505 | 0 | 4.564852 | 2.400615 | 17.33038 | 9.341799 |  |  | 2.861023e-05 | 49.38534
2024-09-03 22:52 | 24975.44 | 140.0012 | 7 | 1 | 3.710668 | 0 | 4.564852 | 2.400615 | 17.33038 | 9.341799 |  |  | 4.768372e-05 | 49.36115
2024-09-03 22:52 | 24995.44 | 160.0013 | 7 | 1 | 3.710803 | 0 | 4.564852 | 2.400615 | 17.33038 | 9.341799 |  |  | -5.340576e-05 | 49.37175
2024-09-03 22:53 | 25015.44 | 180.0013 | 7 | 1 | 3.710998 | 0 | 4.564852 | 2.400615 | 17.33038 | 9.341799 |  |  | -1.907349e-05 | 49.32017
2024-09-03 22:53 | 25035.44 | 200.0022 | 7 | 1 | 3.711007 | 0 | 4.564852 | 2.400615 | 17.33038 | 9.341799 |  |  | 2.288818e-05 | 49.3419
2024-09-03 22:53 | 25055.44 | 220.0015 | 7 | 1 | 3.711152 | 0 | 4.564852 | 2.400615 | 17.33038 | 9.341799 |  |  | 0.0001869202 | 49.34271
2024-09-03 22:54 | 25075.44 | 240.0013 | 7 | 1 | 3.711141 | 0 | 4.564852 | 2.400615 | 17.33038 | 9.341799 |  |  | -0.0001468658 | 49.31253
2024-09-03 22:54 | 25095.44 | 260.0022 | 7 | 1 | 3.711247 | 0 | 4.564852 | 2.400615 | 17.33038 | 9.341799 |  |  | 2.098083e-05 | 49.3351
2024-09-03 22:54 | 25115.44 | 280.0006 | 7 | 1 | 3.711337 | 0 | 4.564852 | 2.400615 | 17.33038 | 9.341799 |  |  | 1.907349e-05 | 49.32779
2024-09-03 22:55 | 25135.44 | 300.0013 | 7 | 1 | 3.711446 | 0 | 4.564852 | 2.400615 | 17.33038 | 9.341799 |  |  | -0.0001392365 | 49.37721
2024-09-03 22:55 | 25155.44 | 320.0006 | 7 | 1 | 3.711564 | 0 | 4.564852 | 2.400615 | 17.33038 | 9.341799 |  |  | 3.242493e-05 | 49.31933
2024-09-03 22:55 | 25175.44 | 340.0013 | 7 | 1 | 3.711661 | 0 | 4.564852 | 2.400615 | 17.33038 | 9.341799 |  |  | 0 | 49.30275
2024-09-03 22:56 | 25195.44 | 360.0014 | 7 | 1 | 3.711722 | 0 | 4.564852 | 2.400615 | 17.33038 | 9.341799 |  |  | -8.010864e-05 | 49.31852
2024-09-03 22:56 | 25215.44 | 380.0022 | 7 | 1 | 3.711797 | 0 | 4.564852 | 2.400615 | 17.33038 | 9.341799 |  |  | -8.392334e-05 | 49.2938
2024-09-03 22:56 | 25235.44 | 400.0021 | 7 | 1 | 3.71181 | 0 | 4.564852 | 2.400615 | 17.33038 | 9.341799 |  |  | -4.196167e-05 | 49.33129
2024-09-03 22:57 | 25255.44 | 420.0013 | 7 | 1 | 3.711942 | 0 | 4.564852 | 2.400615 | 17.33038 | 9.341799 |  |  | 0.0001277924 | 49.287
2024-09-03 22:57 | 25275.44 | 440.0013 | 7 | 1 | 3.711968 | 0 | 4.564852 | 2.400615 | 17.33038 | 9.341799 |  |  | 3.814697e-06 | 49.33673
2024-09-03 22:57 | 25295.44 | 460.0015 | 7 | 1 | 3.71194 | 0 | 4.564852 | 2.400615 | 17.33038 | 9.341799 |  |  | -0.0001220703125 | 49.3487
2024-09-03 22:58 | 25315.44 | 480.0022 | 7 | 1 | 3.711909 | 0 | 4.564852 | 2.400615 | 17.33038 | 9.341799 |  |  | 8.392334e-05 | 49.34951
2024-09-03 22:58 | 25335.44 | 500.0014 | 7 | 1 | 3.711879 | 0 | 4.564852 | 2.400615 | 17.33038 | 9.341799 |  |  | -6.866455e-05 | 49.33757
2024-09-03 22:58 | 25355.44 | 520.0005 | 7 | 1 | 3.71201 | 0 | 4.564852 | 2.400615 | 17.33038 | 9.341799 |  |  | 1.335144e-05 | 49.31634
2024-09-03 22:59 | 25375.44 | 540.0022 | 7 | 1 | 3.712005 | 0 | 4.564852 | 2.400615 | 17.33038 | 9.341799 |  |  | 3.433228e-05 | 49.3283
2024-09-03 22:59 | 25395.44 | 560.0021 | 7 | 1 | 3.711963 | 0 | 4.564852 | 2.400615 | 17.33038 | 9.341799 |  |  | -0.0001029968 | 49.30658
2024-09-03 22:59 | 25415.44 | 580.0021 | 7 | 1 | 3.712052 | 0 | 4.564852 | 2.400615 | 17.33038 | 9.341799 |  |  | 9.155273e-05 | 49.33724
2024-09-03 23:00 | 25435.44 | 600.0026 | 7 | 1 | 3.712087 | 0 | 4.564852 | 2.400615 | 17.33038 | 9.341799 |  |  | 0.06331627 | 49.32099
2024-09-03 23:00 | 25435.99 | 0.5014 | 8 | 1 | 3.777562 | 8.99324 | 4.566104 | 2.400615 | 17.33511 | 9.341799 |  |  | 0.06505775 | 49.32151
2024-09-03 23:00 | 25436.49 | 1.002 | 8 | 1 | 3.780993 | 8.994686 | 4.567354 | 2.400615 | 17.33983 | 9.341799 |  |  | 0.03561767 | 49.3274
2024-09-03 23:00 | 25436.99 | 1.5012 | 8 | 1 | 3.783387 | 8.997379 | 4.568601 | 2.400615 | 17.34455 | 9.341799 |  |  | 0.006259918 | 49.33328
2024-09-03 23:00 | 25437.49 | 2.0004 | 8 | 1 | 3.785579 | 8.999119 | 4.569849 | 2.400615 | 17.34927 | 9.341799 |  |  | 0.005158353 | 49.33916
2024-09-03 23:00 | 25437.99 | 2.5004 | 8 | 1 | 3.787385 | 8.999371 | 4.571099 | 2.400615 | 17.354 | 9.341799 |  |  | 0.004055023 | 49.34504
2024-09-03 23:00 | 25438.49 | 3.002 | 8 | 1 | 3.788987 | 8.999271 | 4.572353 | 2.400615 | 17.35876 | 9.341799 |  |  | 0.003664991 | 49.35095
2024-09-03 23:00 | 25438.99 | 3.5012 | 8 | 1 | 3.790568 | 8.999512 | 4.5736 | 2.400615 | 17.36348 | 9.341799 |  |  | 0.003276825 | 49.35683
2024-09-03 23:00 | 25439.49 | 4.0003 | 8 | 1 | 3.791913 | 8.999252 | 4.574848 | 2.400615 | 17.36821 | 9.341799 |  |  | 0.003008614 | 49.35647
2024-09-03 23:00 | 25439.99 | 4.5021 | 8 | 1 | 3.793096 | 8.998928 | 4.576102 | 2.400615 | 17.37297 | 9.341799 |  |  | 0.002738953 | 49.3561
2024-09-03 23:00 | 25440.49 | 5.0004 | 8 | 1 | 3.794311 | 8.999104 | 4.577348 | 2.400615 | 17.37769 | 9.341799 |  |  | 0.002531406 | 49.35574
2024-09-03 23:00 | 25440.99 | 5.5004 | 8 | 1 | 3.795438 | 8.999187 | 4.578598 | 2.400615 | 17.38244 | 9.341799 |  |  | 0.002323151 | 49.35538
2024-09-03 23:00 | 25441.49 | 6.0021 | 8 | 1 | 3.796502 | 8.99929 | 4.579852 | 2.400615 | 17.3872 | 9.341799 |  |  | 0.002222705 | 49.35501
2024-09-03 23:00 | 25441.99 | 6.5007 | 8 | 1 | 3.797553 | 8.999531 | 4.581099 | 2.400615 | 17.39194 | 9.341799 |  |  | 0.002122879 | 49.35464
2024-09-03 23:00 | 25442.49 | 7.002 | 8 | 1 | 3.798499 | 8.99955 | 4.582352 | 2.400615 | 17.39669 | 9.341799 |  |  | 0.001943391 | 49.348
2024-09-03 23:00 | 25442.99 | 7.5022 | 8 | 1 | 3.799273 | 8.999104 | 4.583601 | 2.400615 | 17.40144 | 9.341799 |  |  | 0.001764297 | 49.34137
2024-09-03 23:00 | 25443.49 | 8.0011 | 8 | 1 | 3.80013 | 8.999195 | 4.584849 | 2.400615 | 17.40618 | 9.341799 |  |  | 0.001690075 | 49.33475
2024-09-03 23:00 | 25443.99 | 8.5022 | 8 | 1 | 3.800946 | 8.999615 | 4.586103 | 2.400615 | 17.41095 | 9.341799 |  |  | 0.001615524 | 49.32811
2024-09-03 23:00 | 25444.49 | 9.0011 | 8 | 1 | 3.801646 | 8.99939 | 4.587349 | 2.400615 | 17.41568 | 9.341799 |  |  | 0.00156214 | 49.32151
2024-09-03 23:00 | 25444.99 | 9.5004 | 8 | 1 | 3.802371 | 8.99939 | 4.588597 | 2.400615 | 17.42043 | 9.341799 |  |  | 0.001508713 | 49.32301
2024-09-03 23:00 | 25445.49 | 10.0012 | 8 | 1 | 3.803031 | 8.99897 | 4.58985 | 2.400615 | 17.42519 | 9.341799 |  |  | 0.00146948 | 49.32452
2024-09-03 23:00 | 25445.49 | 10.0033 | 8 | 1 | 3.803031 | 8.99897 | 4.589855 | 2.400615 | 17.42521 | 9.341799 |  |  | 0.001469316 | 49.32453
2024-09-03 23:00 | 25465.63 | 20.001 | 9 | 1 | 3.722262 | 0 | 4.590026 | 2.400615 | 17.42586 | 9.341799 |  |  | -0.0001087189 | 49.38515
2024-09-03 23:01 | 25485.64 | 40.0021 | 9 | 1 | 3.720603 | 0 | 4.590026 | 2.400615 | 17.42586 | 9.341799 |  |  | 3.051758e-05 | 49.41748
2024-09-03 23:01 | 25505.63 | 60.0011 | 9 | 1 | 3.719947 | 0 | 4.590026 | 2.400615 | 17.42586 | 9.341799 |  |  | -0.0001087189 | 49.42183
2024-09-03 23:01 | 25525.63 | 80.0013 | 9 | 1 | 3.719647 | 0 | 4.590026 | 2.400615 | 17.42586 | 9.341799 |  |  | 4.386902e-05 | 49.39927
2024-09-03 23:02 | 25545.63 | 100.0011 | 9 | 1 | 3.719476 | 0 | 4.590026 | 2.400615 | 17.42586 | 9.341799 |  |  | -8.010864e-05 | 49.38568
2024-09-03 23:02 | 25565.64 | 120.0019 | 9 | 1 | 3.719413 | 0 | 4.590026 | 2.400615 | 17.42586 | 9.341799 |  |  | -2.479553e-05 | 49.35712
2024-09-03 23:02 | 25585.63 | 140.0012 | 9 | 1 | 3.719386 | 0 | 4.590026 | 2.400615 | 17.42586 | 9.341799 |  |  | -6.29425e-05 | 49.4074
2024-09-03 23:03 | 25605.63 | 160.0004 | 9 | 1 | 3.7193 | 0 | 4.590026 | 2.400615 | 17.42586 | 9.341799 |  |  | 1.716614e-05 | 49.42697
2024-09-03 23:03 | 25625.63 | 180.0004 | 9 | 1 | 3.719237 | 0 | 4.590026 | 2.400615 | 17.42586 | 9.341799 |  |  | 8.583069e-05 | 49.41634
2024-09-03 23:03 | 25645.63 | 200.0011 | 9 | 1 | 3.71914 | 0 | 4.590026 | 2.400615 | 17.42586 | 9.341799 |  |  | -0.0001277924 | 49.38184
2024-09-03 23:04 | 25665.63 | 220.0003 | 9 | 1 | 3.719272 | 0 | 4.590026 | 2.400615 | 17.42586 | 9.341799 |  |  | 2.288818e-05 | 49.3873
2024-09-03 23:04 | 25685.63 | 240.0004 | 9 | 1 | 3.719201 | 0 | 4.590026 | 2.400615 | 17.42586 | 9.341799 |  |  | 8.201599e-05 | 49.37888
2024-09-03 23:04 | 25705.64 | 260.0019 | 9 | 1 | 3.719344 | 0 | 4.590026 | 2.400615 | 17.42586 | 9.341799 |  |  | 8.773804e-05 | 49.387
2024-09-03 23:05 | 25725.63 | 280.0003 | 9 | 1 | 3.719283 | 0 | 4.590026 | 2.400615 | 17.42586 | 9.341799 |  |  | -7.05719e-05 | 49.38483
2024-09-03 23:05 | 25745.64 | 300.002 | 9 | 1 | 3.719216 | 0 | 4.590026 | 2.400615 | 17.42586 | 9.341799 |  |  | -9.536743e-05 | 49.36096
2024-09-03 23:05 | 25765.63 | 320.0012 | 9 | 1 | 3.719249 | 0 | 4.590026 | 2.400615 | 17.42586 | 9.341799 |  |  | 1.335144e-05 | 49.34652
2024-09-03 23:06 | 25785.64 | 340.002 | 9 | 1 | 3.719153 | 0 | 4.590026 | 2.400615 | 17.42586 | 9.341799 |  |  | 0.0001106262 | 49.35764
2024-09-03 23:06 | 25805.64 | 360.0018 | 9 | 1 | 3.719039 | 0 | 4.590026 | 2.400615 | 17.42586 | 9.341799 |  |  | -0.0001964569 | 49.34353
2024-09-03 23:06 | 25825.64 | 380.002 | 9 | 1 | 3.719028 | 0 | 4.590026 | 2.400615 | 17.42586 | 9.341799 |  |  | 2.479553e-05 | 49.37289
2024-09-03 23:07 | 25845.63 | 400.0004 | 9 | 1 | 3.718966 | 0 | 4.590026 | 2.400615 | 17.42586 | 9.341799 |  |  | 7.629395e-06 | 49.36066
2024-09-03 23:07 | 25865.63 | 420.0011 | 9 | 1 | 3.719026 | 0 | 4.590026 | 2.400615 | 17.42586 | 9.341799 |  |  | 6.29425e-05 | 49.387
2024-09-03 23:07 | 25885.64 | 440.002 | 9 | 1 | 3.719033 | 0 | 4.590026 | 2.400615 | 17.42586 | 9.341799 |  |  | -9.918213e-05 | 49.37589
2024-09-03 23:08 | 25905.63 | 460.0003 | 9 | 1 | 3.718982 | 0 | 4.590026 | 2.400615 | 17.42586 | 9.341799 |  |  | -1.525879e-05 | 49.3628
2024-09-03 23:08 | 25925.63 | 480.0011 | 9 | 1 | 3.719123 | 0 | 4.590026 | 2.400615 | 17.42586 | 9.341799 |  |  | 5.149841e-05 | 49.37474
2024-09-03 23:08 | 25945.64 | 500.002 | 9 | 1 | 3.719222 | 0 | 4.590026 | 2.400615 | 17.42586 | 9.341799 |  |  | 3.814697e-05 | 49.39595
2024-09-03 23:09 | 25965.63 | 520.0011 | 9 | 1 | 3.719155 | 0 | 4.590026 | 2.400615 | 17.42586 | 9.341799 |  |  | -2.288818e-05 | 49.34784
2024-09-03 23:09 | 25985.63 | 540.0003 | 9 | 1 | 3.719134 | 0 | 4.590026 | 2.400615 | 17.42586 | 9.341799 |  |  | 9.918213e-05 | 49.3832
2024-09-03 23:09 | 26005.63 | 560.0002 | 9 | 1 | 3.719127 | 0 | 4.590026 | 2.400615 | 17.42586 | 9.341799 |  |  | -4.768372e-05 | 49.37803
2024-09-03 23:10 | 26025.63 | 580.0003 | 9 | 1 | 3.719155 | 0 | 4.590026 | 2.400615 | 17.42586 | 9.341799 |  |  | -7.820129e-05 | 49.34706
2024-09-03 23:10 | 26045.63 | 600.0003 | 9 | 1 | 3.719153 | 0 | 4.590026 | 2.400615 | 17.42586 | 9.341799 |  |  | -0.0001277924 | 49.359
2024-09-03 23:10 | 26045.64 | 600.0023 | 9 | 1 | 3.719153 | 0 | 4.590026 | 2.400615 | 17.42586 | 9.341799 |  |  | -0.0001278392 | 49.359
2024-09-03 23:10 | 26075.69 | 30.0012 | 10 | 1 | 3.658729 | -4.500109 | 4.590026 | 2.438107 | 17.42586 | 9.479399 |  |  | -0.000831604 | 49.36661
2024-09-03 23:11 | 26105.69 | 60.0011 | 10 | 1 | 3.643992 | -4.500114 | 4.590026 | 2.475607 | 17.42586 | 9.616309 |  |  | -0.000377655 | 49.32449
2024-09-03 23:11 | 26135.69 | 90.001 | 10 | 1 | 3.632157 | -4.500203 | 4.590026 | 2.51311 | 17.42586 | 9.75274 |  |  | -0.0004138947 | 49.35683
2024-09-03 23:12 | 26165.69 | 120.0026 | 10 | 1 | 3.622397 | -4.500211 | 4.590026 | 2.550612 | 17.42586 | 9.888766 |  |  | -0.0002155304 | 49.38863
2024-09-03 23:12 | 26195.69 | 150.0012 | 10 | 1 | 3.613294 | -4.500133 | 4.590026 | 2.588114 | 17.42586 | 10.02444 |  |  | -0.0003604889 | 49.35332
2024-09-03 23:13 | 26225.69 | 180.0018 | 10 | 1 | 3.603959 | -4.500323 | 4.590026 | 2.625614 | 17.42586 | 10.15976 |  |  | -0.0002937317 | 49.43622
2024-09-03 23:13 | 26255.69 | 210.0002 | 10 | 1 | 3.59496 | -4.500216 | 4.590026 | 2.663116 | 17.42586 | 10.29475 |  |  | -0.000289917 | 49.48378
2024-09-03 23:14 | 26285.69 | 240.0005 | 10 | 1 | 3.585979 | -4.500202 | 4.590026 | 2.700618 | 17.42586 | 10.4294 |  |  | -0.000328064 | 49.53301
2024-09-03 23:14 | 26315.69 | 270.0019 | 10 | 1 | 3.577088 | -4.500234 | 4.590026 | 2.738121 | 17.42586 | 10.56372 |  |  | -0.0002708435 | 49.61588
2024-09-03 23:15 | 26345.69 | 300.0019 | 10 | 1 | 3.568542 | -4.500257 | 4.590026 | 2.775622 | 17.42586 | 10.69771 |  |  | -0.0002555847 | 49.67949
2024-09-03 23:15 | 26375.69 | 330.0011 | 10 | 1 | 3.559602 | -4.500183 | 4.590026 | 2.813121 | 17.42586 | 10.83136 |  |  | -0.0003948212 | 49.75588
2024-09-03 23:16 | 26405.69 | 360.0002 | 10 | 1 | 3.551063 | -4.500289 | 4.590026 | 2.850621 | 17.42586 | 10.96468 |  |  | -0.0001564026 | 49.79877
2024-09-03 23:16 | 26405.69 | 360.0046 | 10 | 1 | 3.551049 | -4.50029 | 4.590026 | 2.85063 | 17.42586 | 10.96471 |  |  | -0.0001563089 | 49.79877
2024-09-03 23:16 | 26425.76 | 20.0005 | 5 | 1 | 3.59785 | 0 | 4.590026 | 2.85065 | 17.42586 | 10.96478 |  |  | 0.0002708435 | 49.83273
2024-09-03 23:17 | 26445.76 | 40.002 | 5 | 1 | 3.600879 | 0 | 4.590026 | 2.85065 | 17.42586 | 10.96478 |  |  | 0.0001583099 | 49.81966
2024-09-03 23:17 | 26465.76 | 60.0013 | 5 | 1 | 3.60201 | 0 | 4.590026 | 2.85065 | 17.42586 | 10.96478 |  |  | 3.623962e-05 | 49.76267
2024-09-03 23:17 | 26485.76 | 80.0013 | 5 | 1 | 3.60271 | 0 | 4.590026 | 2.85065 | 17.42586 | 10.96478 |  |  | 0.0001163483 | 49.71593
2024-09-03 23:18 | 26505.76 | 100.0014 | 5 | 1 | 3.603114 | 0 | 4.590026 | 2.85065 | 17.42586 | 10.96478 |  |  | 4.959106e-05 | 49.73734
2024-09-03 23:18 | 26525.76 | 120.0006 | 5 | 1 | 3.603429 | 0 | 4.590026 | 2.85065 | 17.42586 | 10.96478 |  |  | 5.722046e-06 | 49.71944
2024-09-03 23:18 | 26545.76 | 140.0013 | 5 | 1 | 3.603583 | 0 | 4.590026 | 2.85065 | 17.42586 | 10.96478 |  |  | -4.768372e-05 | 49.67651
2024-09-03 23:19 | 26565.76 | 160.0021 | 5 | 1 | 3.603681 | 0 | 4.590026 | 2.85065 | 17.42586 | 10.96478 |  |  | -9.918213e-05 | 49.65232
2024-09-03 23:19 | 26585.76 | 180.0021 | 5 | 1 | 3.603732 | 0 | 4.590026 | 2.85065 | 17.42586 | 10.96478 |  |  | -7.629395e-05 | 49.61374
2024-09-03 23:19 | 26605.76 | 200.0004 | 5 | 1 | 3.603875 | 0 | 4.590026 | 2.85065 | 17.42586 | 10.96478 |  |  | -9.536743e-05 | 49.62083
2024-09-03 23:20 | 26625.76 | 220.0012 | 5 | 1 | 3.604056 | 0 | 4.590026 | 2.85065 | 17.42586 | 10.96478 |  |  | -0.0001125336 | 49.55207
2024-09-03 23:20 | 26645.76 | 240.0021 | 5 | 1 | 3.604144 | 0 | 4.590026 | 2.85065 | 17.42586 | 10.96478 |  |  | -7.43866e-05 | 49.57891
2024-09-03 23:20 | 26665.76 | 260.0021 | 5 | 1 | 3.604234 | 0 | 4.590026 | 2.85065 | 17.42586 | 10.96478 |  |  | 0.0001354218 | 49.54147
2024-09-03 23:21 | 26685.76 | 280.0021 | 5 | 1 | 3.604281 | 0 | 4.590026 | 2.85065 | 17.42586 | 10.96478 |  |  | -0.0002193451 | 49.55174
2024-09-03 23:21 | 26705.76 | 300.0021 | 5 | 1 | 3.604396 | 0 | 4.590026 | 2.85065 | 17.42586 | 10.96478 |  |  | 2.861023e-05 | 49.52703
2024-09-03 23:21 | 26725.76 | 320.0013 | 5 | 1 | 3.604634 | 0 | 4.590026 | 2.85065 | 17.42586 | 10.96478 |  |  | -7.629395e-06 | 49.51344
2024-09-03 23:22 | 26745.76 | 340.0006 | 5 | 1 | 3.604693 | 0 | 4.590026 | 2.85065 | 17.42586 | 10.96478 |  |  | 1.525879e-05 | 49.49604
2024-09-03 23:22 | 26765.76 | 360.0007 | 5 | 1 | 3.60476 | 0 | 4.590026 | 2.85065 | 17.42586 | 10.96478 |  |  | -4.768372e-05 | 49.48626
2024-09-03 23:22 | 26785.76 | 380.0013 | 5 | 1 | 3.604754 | 0 | 4.590026 | 2.85065 | 17.42586 | 10.96478 |  |  | -2.098083e-05 | 49.45476
2024-09-03 23:23 | 26805.76 | 400.0021 | 5 | 1 | 3.604846 | 0 | 4.590026 | 2.85065 | 17.42586 | 10.96478 |  |  | 0.0001010895 | 49.47053
2024-09-03 23:23 | 26825.76 | 420.0013 | 5 | 1 | 3.604884 | 0 | 4.590026 | 2.85065 | 17.42586 | 10.96478 |  |  | 2.098083e-05 | 49.45446
2024-09-03 23:23 | 26845.76 | 440.002 | 5 | 1 | 3.604856 | 0 | 4.590026 | 2.85065 | 17.42586 | 10.96478 |  |  | -3.433228e-05 | 49.45065
2024-09-03 23:24 | 26865.76 | 460.0014 | 5 | 1 | 3.6048 | 0 | 4.590026 | 2.85065 | 17.42586 | 10.96478 |  |  | -0.0001010895 | 49.43736
2024-09-03 23:24 | 26885.76 | 480.0014 | 5 | 1 | 3.604806 | 0 | 4.590026 | 2.85065 | 17.42586 | 10.96478 |  |  | -0.0001277924 | 49.43655
2024-09-03 23:24 | 26905.76 | 500.0011 | 5 | 1 | 3.604999 | 0 | 4.590026 | 2.85065 | 17.42586 | 10.96478 |  |  | 0.0001010895 | 49.41862
2024-09-03 23:25 | 26925.76 | 520.0005 | 5 | 1 | 3.604951 | 0 | 4.590026 | 2.85065 | 17.42586 | 10.96478 |  |  | -4.005432e-05 | 49.43818
2024-09-03 23:25 | 26945.76 | 540.0015 | 5 | 1 | 3.605109 | 0 | 4.590026 | 2.85065 | 17.42586 | 10.96478 |  |  | -0.0001087189 | 49.41615
2024-09-03 23:25 | 26965.76 | 560.0005 | 5 | 1 | 3.605033 | 0 | 4.590026 | 2.85065 | 17.42586 | 10.96478 |  |  | 1.144409e-05 | 49.41778
2024-09-03 23:26 | 26985.76 | 580.0022 | 5 | 1 | 3.605149 | 0 | 4.590026 | 2.85065 | 17.42586 | 10.96478 |  |  | -0.0001468658 | 49.43655
2024-09-03 23:26 | 27005.76 | 600.0021 | 5 | 1 | 3.605313 | 0 | 4.590026 | 2.85065 | 17.42586 | 10.96478 |  |  | 5.531311e-05 | 49.36806
2024-09-03 23:26 | 27025.76 | 620.0015 | 5 | 1 | 3.605317 | 0 | 4.590026 | 2.85065 | 17.42586 | 10.96478 |  |  | 6.866455e-05 | 49.40256
2024-09-03 23:27 | 27045.76 | 640.0021 | 5 | 1 | 3.60533 | 0 | 4.590026 | 2.85065 | 17.42586 | 10.96478 |  |  | -8.583069e-05 | 49.39576
2024-09-03 23:27 | 27065.76 | 660.0005 | 5 | 1 | 3.605466 | 0 | 4.590026 | 2.85065 | 17.42586 | 10.96478 |  |  | 4.768372e-05 | 49.34302
2024-09-03 23:27 | 27085.76 | 680.0004 | 5 | 1 | 3.605418 | 0 | 4.590026 | 2.85065 | 17.42586 | 10.96478 |  |  | 3.433228e-05 | 49.40688
2024-09-03 23:28 | 27105.76 | 700.0005 | 5 | 1 | 3.605472 | 0 | 4.590026 | 2.85065 | 17.42586 | 10.96478 |  |  | 0.0002422333 | 49.38298
2024-09-03 23:28 | 27125.76 | 720.0004 | 5 | 1 | 3.605512 | 0 | 4.590026 | 2.85065 | 17.42586 | 10.96478 |  |  | 2.098083e-05 | 49.37319
2024-09-03 23:28 | 27145.76 | 740.0021 | 5 | 1 | 3.605498 | 0 | 4.590026 | 2.85065 | 17.42586 | 10.96478 |  |  | -8.201599e-05 | 49.34519
2024-09-03 23:29 | 27165.76 | 760.0021 | 5 | 1 | 3.60542 | 0 | 4.590026 | 2.85065 | 17.42586 | 10.96478 |  |  | 0 | 49.32975
2024-09-03 23:29 | 27185.76 | 780.0021 | 5 | 1 | 3.605464 | 0 | 4.590026 | 2.85065 | 17.42586 | 10.96478 |  |  | 0.0008029938 | 49.35579
2024-09-03 23:29 | 27205.76 | 800.0013 | 5 | 1 | 3.605493 | 0 | 4.590026 | 2.85065 | 17.42586 | 10.96478 |  |  | 2.861023e-05 | 49.35365
2024-09-03 23:30 | 27225.76 | 820.0014 | 5 | 1 | 3.605454 | 0 | 4.590026 | 2.85065 | 17.42586 | 10.96478 |  |  | -1.335144e-05 | 49.33621
2024-09-03 23:30 | 27245.76 | 840.0013 | 5 | 1 | 3.605544 | 0 | 4.590026 | 2.85065 | 17.42586 | 10.96478 |  |  | -1.144409e-05 | 49.35416
2024-09-03 23:30 | 27265.76 | 860.0014 | 5 | 1 | 3.605605 | 0 | 4.590026 | 2.85065 | 17.42586 | 10.96478 |  |  | 4.959106e-05 | 49.35878
2024-09-03 23:31 | 27285.76 | 880.0021 | 5 | 1 | 3.605655 | 0 | 4.590026 | 2.85065 | 17.42586 | 10.96478 |  |  | 2.288818e-05 | 49.36558
2024-09-03 23:31 | 27305.76 | 900.0023 | 5 | 1 | 3.605748 | 0 | 4.590026 | 2.85065 | 17.42586 | 10.96478 |  |  | 9.536743e-06 | 49.3767
2024-09-03 23:31 | 27325.76 | 920.0006 | 5 | 1 | 3.605796 | 0 | 4.590026 | 2.85065 | 17.42586 | 10.96478 |  |  | 1.525879e-05 | 49.34601
2024-09-03 23:32 | 27345.76 | 940.0015 | 5 | 1 | 3.605912 | 0 | 4.590026 | 2.85065 | 17.42586 | 10.96478 |  |  | 9.727478e-05 | 49.37888
2024-09-03 23:32 | 27365.76 | 960.0021 | 5 | 1 | 3.605853 | 0 | 4.590026 | 2.85065 | 17.42586 | 10.96478 |  |  | -2.670288e-05 | 49.37721
2024-09-03 23:32 | 27385.76 | 980.0021 | 5 | 1 | 3.605931 | 0 | 4.590026 | 2.85065 | 17.42586 | 10.96478 |  |  | -9.536743e-06 | 49.35878
2024-09-03 23:33 | 27405.76 | 1000.0006 | 5 | 1 | 3.605897 | 0 | 4.590026 | 2.85065 | 17.42586 | 10.96478 |  |  | -2.670288e-05 | 49.36528
2024-09-03 23:33 | 27425.76 | 1020.0021 | 5 | 1 | 3.605807 | 0 | 4.590026 | 2.85065 | 17.42586 | 10.96478 |  |  | -9.727478e-05 | 49.36012
2024-09-03 23:33 | 27445.76 | 1040.0005 | 5 | 1 | 3.605803 | 0 | 4.590026 | 2.85065 | 17.42586 | 10.96478 |  |  | -0.0001029968 | 49.34353
2024-09-03 23:34 | 27465.76 | 1060.0013 | 5 | 1 | 3.605809 | 0 | 4.590026 | 2.85065 | 17.42586 | 10.96478 |  |  | -2.098083e-05 | 49.32779
2024-09-03 23:34 | 27485.76 | 1080.0021 | 5 | 1 | 3.60583 | 0 | 4.590026 | 2.85065 | 17.42586 | 10.96478 |  |  | -3.433228e-05 | 49.33891
2024-09-03 23:34 | 27505.76 | 1100.0021 | 5 | 1 | 3.6058 | 0 | 4.590026 | 2.85065 | 17.42586 | 10.96478 |  |  | 3.814697e-06 | 49.35712
2024-09-03 23:35 | 27525.76 | 1120.0005 | 5 | 1 | 3.605861 | 0 | 4.590026 | 2.85065 | 17.42586 | 10.96478 |  |  | -5.912781e-05 | 49.34105
2024-09-03 23:35 | 27545.76 | 1140.0013 | 5 | 1 | 3.605948 | 0 | 4.590026 | 2.85065 | 17.42586 | 10.96478 |  |  | 9.346008e-05 | 49.34951
2024-09-03 23:35 | 27565.76 | 1160.0021 | 5 | 1 | 3.606044 | 0 | 4.590026 | 2.85065 | 17.42586 | 10.96478 |  |  | -2.670288e-05 | 49.37208
2024-09-03 23:36 | 27585.76 | 1180.0022 | 5 | 1 | 3.606118 | 0 | 4.590026 | 2.85065 | 17.42586 | 10.96478 |  |  | -4.386902e-05 | 49.3112
2024-09-03 23:36 | 27605.76 | 1200.002 | 5 | 1 | 3.606143 | 0 | 4.590026 | 2.85065 | 17.42586 | 10.96478 |  |  | -5.531311e-05 | 49.37123
2024-09-03 23:36 | 27625.76 | 1220.0004 | 5 | 1 | 3.606158 | 0 | 4.590026 | 2.85065 | 17.42586 | 10.96478 |  |  | 4.196167e-05 | 49.33706
2024-09-03 23:37 | 27645.76 | 1240.002 | 5 | 1 | 3.606221 | 0 | 4.590026 | 2.85065 | 17.42586 | 10.96478 |  |  | 5.149841e-05 | 49.34138
2024-09-03 23:37 | 27665.76 | 1260.0013 | 5 | 1 | 3.606244 | 0 | 4.590026 | 2.85065 | 17.42586 | 10.96478 |  |  | -9.536743e-06 | 49.35032
2024-09-03 23:37 | 27685.76 | 1280.0022 | 5 | 1 | 3.606196 | 0 | 4.590026 | 2.85065 | 17.42586 | 10.96478 |  |  | 0.0001354218 | 49.36609
2024-09-03 23:38 | 27705.76 | 1300.0005 | 5 | 1 | 3.60609 | 0 | 4.590026 | 2.85065 | 17.42586 | 10.96478 |  |  | 5.531311e-05 | 49.35764
2024-09-03 23:38 | 27725.76 | 1320.0013 | 5 | 1 | 3.606061 | 0 | 4.590026 | 2.85065 | 17.42586 | 10.96478 |  |  | -3.433228e-05 | 49.30954
2024-09-03 23:38 | 27745.76 | 1340.0004 | 5 | 1 | 3.606202 | 0 | 4.590026 | 2.85065 | 17.42586 | 10.96478 |  |  | -4.577637e-05 | 49.36858
2024-09-03 23:39 | 27765.76 | 1360.0013 | 5 | 1 | 3.606114 | 0 | 4.590026 | 2.85065 | 17.42586 | 10.96478 |  |  | 0.0001087189 | 49.32428
2024-09-03 23:39 | 27785.76 | 1380.0014 | 5 | 1 | 3.606132 | 0 | 4.590026 | 2.85065 | 17.42586 | 10.96478 |  |  | 8.964539e-05 | 49.3525
2024-09-03 23:39 | 27805.76 | 1400.0021 | 5 | 1 | 3.606105 | 0 | 4.590026 | 2.85065 | 17.42586 | 10.96478 |  |  | -4.005432e-05 | 49.32262
2024-09-03 23:40 | 27825.76 | 1420.0004 | 5 | 1 | 3.606179 | 0 | 4.590026 | 2.85065 | 17.42586 | 10.96478 |  |  | -6.67572e-05 | 49.34271
2024-09-03 23:40 | 27845.76 | 1440.0005 | 5 | 1 | 3.606225 | 0 | 4.590026 | 2.85065 | 17.42586 | 10.96478 |  |  | 1.144409e-05 | 49.31368
2024-09-03 23:40 | 27865.76 | 1460.0021 | 5 | 1 | 3.606343 | 0 | 4.590026 | 2.85065 | 17.42586 | 10.96478 |  |  | -3.242493e-05 | 49.3631
2024-09-03 23:41 | 27885.76 | 1480.0013 | 5 | 1 | 3.606425 | 0 | 4.590026 | 2.85065 | 17.42586 | 10.96478 |  |  | -4.959106e-05 | 49.34519
2024-09-03 23:41 | 27905.76 | 1500.0013 | 5 | 1 | 3.606439 | 0 | 4.590026 | 2.85065 | 17.42586 | 10.96478 |  |  | 5.149841e-05 | 49.3354
2024-09-03 23:41 | 27925.76 | 1520.0013 | 5 | 1 | 3.606376 | 0 | 4.590026 | 2.85065 | 17.42586 | 10.96478 |  |  | -8.010864e-05 | 49.39246
2024-09-03 23:42 | 27945.76 | 1540.0005 | 5 | 1 | 3.606437 | 0 | 4.590026 | 2.85065 | 17.42586 | 10.96478 |  |  | 4.196167e-05 | 49.3357
2024-09-03 23:42 | 27965.76 | 1560.0021 | 5 | 1 | 3.606412 | 0 | 4.590026 | 2.85065 | 17.42586 | 10.96478 |  |  | 4.196167e-05 | 49.32048
2024-09-03 23:42 | 27985.76 | 1580.0013 | 5 | 1 | 3.606452 | 0 | 4.590026 | 2.85065 | 17.42586 | 10.96478 |  |  | 9.536743e-06 | 49.35579
2024-09-03 23:43 | 28005.76 | 1600.0007 | 5 | 1 | 3.606263 | 0 | 4.590026 | 2.85065 | 17.42586 | 10.96478 |  |  | 4.005432e-05 | 49.30822
2024-09-03 23:43 | 28025.76 | 1620.0013 | 5 | 1 | 3.606414 | 0 | 4.590026 | 2.85065 | 17.42586 | 10.96478 |  |  | 2.479553e-05 | 49.34736
2024-09-03 23:43 | 28045.76 | 1640.0021 | 5 | 1 | 3.606341 | 0 | 4.590026 | 2.85065 | 17.42586 | 10.96478 |  |  | -7.629395e-06 | 49.3316
2024-09-03 23:44 | 28065.76 | 1660.0013 | 5 | 1 | 3.606359 | 0 | 4.590026 | 2.85065 | 17.42586 | 10.96478 |  |  | -5.912781e-05 | 49.3767
2024-09-03 23:44 | 28085.76 | 1680.0004 | 5 | 1 | 3.606444 | 0 | 4.590026 | 2.85065 | 17.42586 | 10.96478 |  |  | -1.144409e-05 | 49.33921
2024-09-03 23:44 | 28105.76 | 1700.0021 | 5 | 1 | 3.606374 | 0 | 4.590026 | 2.85065 | 17.42586 | 10.96478 |  |  | -5.149841e-05 | 49.32728
2024-09-03 23:45 | 28125.76 | 1720.0013 | 5 | 1 | 3.606378 | 0 | 4.590026 | 2.85065 | 17.42586 | 10.96478 |  |  | -4.959106e-05 | 49.30389
2024-09-03 23:45 | 28145.76 | 1740.0021 | 5 | 1 | 3.606505 | 0 | 4.590026 | 2.85065 | 17.42586 | 10.96478 |  |  | -3.814697e-06 | 49.32561
2024-09-03 23:45 | 28165.76 | 1760.0004 | 5 | 1 | 3.606681 | 0 | 4.590026 | 2.85065 | 17.42586 | 10.96478 |  |  | 0.000164032 | 49.29628
2024-09-03 23:46 | 28185.76 | 1780.0021 | 5 | 1 | 3.606656 | 0 | 4.590026 | 2.85065 | 17.42586 | 10.96478 |  |  | -1.144409e-05 | 49.3422
2024-09-03 23:46 | 28205.76 | 1800.0005 | 5 | 1 | 3.606679 | 0 | 4.590026 | 2.85065 | 17.42586 | 10.96478 |  |  | 2.098083e-05 | 49.31966
2024-09-03 23:46 | 28205.76 | 1800.0025 | 5 | 1 | 3.606679 | 0 | 4.590026 | 2.85065 | 17.42586 | 10.96478 |  |  | -0.000212045 | 49.31967
2024-09-03 23:46 | 28206.31 | 0.5019 | 6 | 1 | 3.541297 | -8.993431 | 4.590026 | 2.851883 | 17.42586 | 10.96916 |  |  | -0.06476021 | 49.32356
2024-09-03 23:46 | 28206.81 | 1.0018 | 6 | 1 | 3.537896 | -8.99585 | 4.590026 | 2.853132 | 17.42586 | 10.97358 |  |  | -0.06840134 | 49.32707
2024-09-03 23:46 | 28207.31 | 1.5003 | 6 | 1 | 3.535447 | -8.998066 | 4.590026 | 2.854378 | 17.42586 | 10.97798 |  |  | -0.03671391 | 49.33057
2024-09-03 23:46 | 28207.81 | 2.0004 | 6 | 1 | 3.533217 | -8.998795 | 4.590026 | 2.855627 | 17.42586 | 10.9824 |  |  | -0.004924774 | 49.33408
2024-09-03 23:46 | 28208.31 | 2.5018 | 6 | 1 | 3.531199 | -8.998596 | 4.590026 | 2.856881 | 17.42586 | 10.98682 |  |  | -0.004432601 | 49.3348
2024-09-03 23:46 | 28208.81 | 3.0011 | 6 | 1 | 3.529492 | -8.998466 | 4.590026 | 2.858129 | 17.42586 | 10.99123 |  |  | -0.00394249 | 49.33552
2024-09-03 23:46 | 28209.31 | 3.502 | 6 | 1 | 3.527703 | -8.998569 | 4.590026 | 2.859381 | 17.42586 | 10.99565 |  |  | -0.003685489 | 49.33624
2024-09-03 23:46 | 28209.81 | 4.0011 | 6 | 1 | 3.52612 | -8.998463 | 4.590026 | 2.860629 | 17.42586 | 11.00005 |  |  | -0.003429413 | 49.33695
2024-09-03 23:46 | 28210.31 | 4.5012 | 6 | 1 | 3.524571 | -8.998444 | 4.590026 | 2.861879 | 17.42586 | 11.00445 |  |  | -0.003251976 | 49.33767
2024-09-03 23:46 | 28210.81 | 5.001 | 6 | 1 | 3.52311 | -8.998295 | 4.590026 | 2.863129 | 17.42586 | 11.00886 |  |  | -0.003074646 | 49.33839
2024-09-03 23:46 | 28211.31 | 5.5004 | 6 | 1 | 3.521785 | -8.998718 | 4.590026 | 2.864375 | 17.42586 | 11.01325 |  |  | -0.002923209 | 49.33781
2024-09-03 23:46 | 28211.81 | 6.0011 | 6 | 1 | 3.520438 | -8.998718 | 4.590026 | 2.865624 | 17.42586 | 11.01765 |  |  | -0.002771378 | 49.33722
2024-09-03 23:46 | 28212.31 | 6.5011 | 6 | 1 | 3.519202 | -8.998718 | 4.590026 | 2.866875 | 17.42586 | 11.02205 |  |  | -0.002617728 | 49.33664
2024-09-03 23:46 | 28212.81 | 7.0004 | 6 | 1 | 3.518062 | -8.998795 | 4.590026 | 2.868125 | 17.42586 | 11.02645 |  |  | -0.002464294 | 49.33606
2024-09-03 23:46 | 28213.31 | 7.5019 | 6 | 1 | 3.516948 | -8.998699 | 4.590026 | 2.869379 | 17.42586 | 11.03086 |  |  | -0.002347679 | 49.33547
2024-09-03 23:46 | 28213.81 | 8.0011 | 6 | 1 | 3.515849 | -8.998352 | 4.590026 | 2.870627 | 17.42586 | 11.03525 |  |  | -0.002231598 | 49.33489
2024-09-03 23:46 | 28214.31 | 8.5003 | 6 | 1 | 3.514924 | -8.99852 | 4.590026 | 2.871875 | 17.42586 | 11.03963 |  |  | -0.002128848 | 49.33539
2024-09-03 23:46 | 28214.81 | 9.0019 | 6 | 1 | 3.513972 | -8.998699 | 4.590026 | 2.873129 | 17.42586 | 11.04404 |  |  | -0.002025604 | 49.33589
2024-09-03 23:46 | 28215.31 | 9.5012 | 6 | 1 | 3.512982 | -8.99836 | 4.590026 | 2.874377 | 17.42586 | 11.04843 |  |  | -0.001906359 | 49.33639
2024-09-03 23:46 | 28215.81 | 10.0002 | 6 | 1 | 3.512128 | -8.998619 | 4.590026 | 2.875624 | 17.42586 | 11.05281 |  |  | -0.001787186 | 49.33689
2024-09-03 23:46 | 28215.81 | 10.0025 | 6 | 1 | 3.512147 | -8.998619 | 4.590026 | 2.87563 | 17.42586 | 11.05283 |  |  | -0.00178695 | 49.33689
2024-09-03 23:46 | 28235.8597 | 20.0011 | 7 | 1 | 3.594731 | 0 | 4.590026 | 2.875633 | 17.42586 | 11.05284 |  |  | 0.0002689362 | 49.35694
2024-09-03 23:47 | 28255.8605 | 40.0019 | 7 | 1 | 3.597127 | 0 | 4.590026 | 2.875633 | 17.42586 | 11.05284 |  |  | 1.716614e-05 | 49.39906
2024-09-03 23:47 | 28275.8589 | 60.0003 | 7 | 1 | 3.59788 | 0 | 4.590026 | 2.875633 | 17.42586 | 11.05284 |  |  | -3.051758e-05 | 49.41398
2024-09-03 23:47 | 28295.8588 | 80.0002 | 7 | 1 | 3.59813 | 0 | 4.590026 | 2.875633 | 17.42586 | 11.05284 |  |  | -0.0001029968 | 49.38329
2024-09-03 23:48 | 28315.8588 | 100.0002 | 7 | 1 | 3.598313 | 0 | 4.590026 | 2.875633 | 17.42586 | 11.05284 |  |  | 4.005432e-05 | 49.35314
2024-09-03 23:48 | 28335.8595 | 120.0009 | 7 | 1 | 3.598414 | 0 | 4.590026 | 2.875633 | 17.42586 | 11.05284 |  |  | 3.433228e-05 | 49.39443
2024-09-03 23:48 | 28355.8589 | 140.0003 | 7 | 1 | 3.598495 | 0 | 4.590026 | 2.875633 | 17.42586 | 11.05284 |  |  | -0.0001144409 | 49.40256
2024-09-03 23:49 | 28375.8588 | 160.0002 | 7 | 1 | 3.598611 | 0 | 4.590026 | 2.875633 | 17.42586 | 11.05284 |  |  | -5.531311e-05 | 49.4457
2024-09-03 23:49 | 28395.8588 | 180.0002 | 7 | 1 | 3.598699 | 0 | 4.590026 | 2.875633 | 17.42586 | 11.05284 |  |  | -1.716614e-05 | 49.37751
2024-09-03 23:49 | 28415.8604 | 200.0018 | 7 | 1 | 3.598735 | 0 | 4.590026 | 2.875633 | 17.42586 | 11.05284 |  |  | 9.536743e-06 | 49.40854
2024-09-03 23:50 | 28435.8596 | 220.001 | 7 | 1 | 3.598792 | 0 | 4.590026 | 2.875633 | 17.42586 | 11.05284 |  |  | 4.577637e-05 | 49.3631
2024-09-03 23:50 | 28455.8604 | 240.0018 | 7 | 1 | 3.598939 | 0 | 4.590026 | 2.875633 | 17.42586 | 11.05284 |  |  | 0.0001087189 | 49.33839
2024-09-03 23:50 | 28475.8589 | 260.0003 | 7 | 1 | 3.598985 | 0 | 4.590026 | 2.875633 | 17.42586 | 11.05284 |  |  | -2.670288e-05 | 49.38135
2024-09-03 23:51 | 28495.8596 | 280.001 | 7 | 1 | 3.599053 | 0 | 4.590026 | 2.875633 | 17.42586 | 11.05284 |  |  | 5.912781e-05 | 49.36776
2024-09-03 23:51 | 28515.8603 | 300.0017 | 7 | 1 | 3.599053 | 0 | 4.590026 | 2.875633 | 17.42586 | 11.05284 |  |  | 1.907349e-06 | 49.36528
2024-09-03 23:51 | 28535.8597 | 320.0011 | 7 | 1 | 3.599103 | 0 | 4.590026 | 2.875633 | 17.42586 | 11.05284 |  |  | -4.196167e-05 | 49.3699
2024-09-03 23:52 | 28555.8596 | 340.001 | 7 | 1 | 3.599086 | 0 | 4.590026 | 2.875633 | 17.42586 | 11.05284 |  |  | -0.0001735687 | 49.36177
2024-09-03 23:52 | 28575.8596 | 360.001 | 7 | 1 | 3.599038 | 0 | 4.590026 | 2.875633 | 17.42586 | 11.05284 |  |  | -1.525879e-05 | 49.39627
2024-09-03 23:52 | 28595.8604 | 380.0018 | 7 | 1 | 3.599008 | 0 | 4.590026 | 2.875633 | 17.42586 | 11.05284 |  |  | 8.773804e-05 | 49.38051
2024-09-03 23:53 | 28615.8603 | 400.0017 | 7 | 1 | 3.599006 | 0 | 4.590026 | 2.875633 | 17.42586 | 11.05284 |  |  | -0.0001182556 | 49.38051
2024-09-03 23:53 | 28635.8586 | 420 | 7 | 1 | 3.599034 | 0 | 4.590026 | 2.875633 | 17.42586 | 11.05284 |  |  | 1.144409e-05 | 49.35878
2024-09-03 23:53 | 28655.8597 | 440.0011 | 7 | 1 | 3.599137 | 0 | 4.590026 | 2.875633 | 17.42586 | 11.05284 |  |  | 0.0001487732 | 49.35065
2024-09-03 23:54 | 28675.8597 | 460.0011 | 7 | 1 | 3.599074 | 0 | 4.590026 | 2.875633 | 17.42586 | 11.05284 |  |  | -0.0001525879 | 49.32646
2024-09-03 23:54 | 28695.8596 | 480.001 | 7 | 1 | 3.599074 | 0 | 4.590026 | 2.875633 | 17.42586 | 11.05284 |  |  | -1.907349e-05 | 49.33954
2024-09-03 23:54 | 28715.8605 | 500.0019 | 7 | 1 | 3.599126 | 0 | 4.590026 | 2.875633 | 17.42586 | 11.05284 |  |  | 4.196167e-05 | 49.33241
2024-09-03 23:55 | 28735.8589 | 520.0003 | 7 | 1 | 3.599154 | 0 | 4.590026 | 2.875633 | 17.42586 | 11.05284 |  |  | 3.051758e-05 | 49.38051
2024-09-03 23:55 | 28755.8588 | 540.0002 | 7 | 1 | 3.599273 | 0 | 4.590026 | 2.875633 | 17.42586 | 11.05284 |  |  | -7.820129e-05 | 49.36392
2024-09-03 23:55 | 28775.8598 | 560.0012 | 7 | 1 | 3.599338 | 0 | 4.590026 | 2.875633 | 17.42586 | 11.05284 |  |  | -8.964539e-05 | 49.3873
2024-09-03 23:56 | 28795.8605 | 580.0019 | 7 | 1 | 3.599324 | 0 | 4.590026 | 2.875633 | 17.42586 | 11.05284 |  |  | -0.0006809235 | 49.33921
2024-09-03 23:56 | 28815.8588 | 600.0002 | 7 | 1 | 3.599368 | 0 | 4.590026 | 2.875633 | 17.42586 | 11.05284 |  |  | -1.907349e-05 | 49.33241
2024-09-03 23:56 | 28815.8609 | 600.0023 | 7 | 1 | 3.599381 | 0 | 4.590026 | 2.875633 | 17.42586 | 11.05284 |  |  | 0.0002262367 | 49.33242
2024-09-03 23:56 | 28816.41356 | 0.5012 | 8 | 1 | 3.664376 | 8.993652 | 4.591276 | 2.875633 | 17.43043 | 11.05284 |  |  | 0.06484795 | 49.33537
2024-09-03 23:56 | 28816.91356 | 1.0012 | 8 | 1 | 3.667708 | 8.995468 | 4.592521 | 2.875633 | 17.435 | 11.05284 |  |  | 0.06824303 | 49.33803
2024-09-03 23:56 | 28817.41276 | 1.5004 | 8 | 1 | 3.670209 | 8.997696 | 4.593768 | 2.875633 | 17.43957 | 11.05284 |  |  | 0.03656637 | 49.34068
2024-09-03 23:56 | 28817.91276 | 2.0004 | 8 | 1 | 3.672393 | 8.998894 | 4.595016 | 2.875633 | 17.44416 | 11.05284 |  |  | 0.004838943 | 49.34334
2024-09-03 23:56 | 28818.41376 | 2.5014 | 8 | 1 | 3.674317 | 8.999111 | 4.596267 | 2.875633 | 17.44875 | 11.05284 |  |  | 0.004258356 | 49.34601
2024-09-03 23:56 | 28818.91346 | 3.0011 | 8 | 1 | 3.676019 | 8.999416 | 4.597514 | 2.875633 | 17.45333 | 11.05284 |  |  | 0.003679276 | 49.34465
2024-09-03 23:56 | 28819.41286 | 3.5005 | 8 | 1 | 3.677701 | 8.999454 | 4.598768 | 2.875633 | 17.45794 | 11.05284 |  |  | 0.003444766 | 49.3433
2024-09-03 23:56 | 28819.91266 | 4.0003 | 8 | 1 | 3.679135 | 8.999454 | 4.600022 | 2.875633 | 17.46256 | 11.05284 |  |  | 0.003210068 | 49.34194
2024-09-03 23:56 | 28820.41356 | 4.5012 | 8 | 1 | 3.680509 | 8.999443 | 4.601272 | 2.875633 | 17.46716 | 11.05284 |  |  | 0.003030508 | 49.34059
2024-09-03 23:56 | 28820.91296 | 5.0006 | 8 | 1 | 3.681855 | 8.999233 | 4.602518 | 2.875633 | 17.47174 | 11.05284 |  |  | 0.002851486 | 49.33923
2024-09-03 23:56 | 28821.41346 | 5.5011 | 8 | 1 | 3.683158 | 8.999233 | 4.603768 | 2.875633 | 17.47635 | 11.05284 |  |  | 0.002729465 | 49.33788
2024-09-03 23:56 | 28821.91436 | 6.002 | 8 | 1 | 3.684318 | 8.999264 | 4.605019 | 2.875633 | 17.48096 | 11.05284 |  |  | 0.002607346 | 49.3401
2024-09-03 23:56 | 28822.41286 | 6.5005 | 8 | 1 | 3.685485 | 8.999237 | 4.606268 | 2.875633 | 17.48556 | 11.05284 |  |  | 0.002471161 | 49.34231
2024-09-03 23:56 | 28822.91276 | 7.0004 | 8 | 1 | 3.686622 | 8.999359 | 4.607521 | 2.875633 | 17.49018 | 11.05284 |  |  | 0.002334595 | 49.34452
2024-09-03 23:56 | 28823.41366 | 7.5013 | 8 | 1 | 3.687659 | 8.999748 | 4.60877 | 2.875633 | 17.49478 | 11.05284 |  |  | 0.002297368 | 49.34674
2024-09-03 23:56 | 28823.91366 | 8.0013 | 8 | 1 | 3.688733 | 8.999397 | 4.610017 | 2.875633 | 17.49938 | 11.05284 |  |  | 0.002260208 | 49.34896
2024-09-03 23:56 | 28824.41356 | 8.5012 | 8 | 1 | 3.68974 | 8.999046 | 4.611266 | 2.875633 | 17.50399 | 11.05284 |  |  | 0.002158175 | 49.35117
2024-09-03 23:56 | 28824.91356 | 9.0012 | 8 | 1 | 3.690703 | 8.999275 | 4.612516 | 2.875633 | 17.5086 | 11.05284 |  |  | 0.002056122 | 49.35215
2024-09-03 23:56 | 28825.41436 | 9.502 | 8 | 1 | 3.691672 | 8.999321 | 4.613769 | 2.875633 | 17.51323 | 11.05284 |  |  | 0.00203417 | 49.35314
2024-09-03 23:56 | 28825.91436 | 10.002 | 8 | 1 | 3.692525 | 8.999607 | 4.615019 | 2.875633 | 17.51784 | 11.05284 |  |  | 0.002012253 | 49.35412
2024-09-03 23:56 | 28825.91636 | 10.004 | 8 | 1 | 3.692582 | 8.999588 | 4.615019 | 2.875633 | 17.51784 | 11.05284 |  |  | 0.00201203 | 49.35413
2024-09-03 23:57 | 28845.96 | 20.0011 | 9 | 1 | 3.611239 | 0 | 4.615034 | 2.875633 | 17.51789 | 11.05284 |  |  | -0.0002193451 | 49.39359
2024-09-03 23:57 | 28865.96 | 40.002 | 9 | 1 | 3.609336 | 0 | 4.615034 | 2.875633 | 17.51789 | 11.05284 |  |  | -0.0001316071 | 49.44252
2024-09-03 23:57 | 28885.96 | 60.0019 | 9 | 1 | 3.608796 | 0 | 4.615034 | 2.875633 | 17.51789 | 11.05284 |  |  | -7.820129e-05 | 49.40718
2024-09-03 23:58 | 28905.96 | 80.001 | 9 | 1 | 3.608565 | 0 | 4.615034 | 2.875633 | 17.51789 | 11.05284 |  |  | 3.814697e-05 | 49.35395
2024-09-03 23:58 | 28925.96 | 100.0011 | 9 | 1 | 3.608359 | 0 | 4.615034 | 2.875633 | 17.51789 | 11.05284 |  |  | -8.773804e-05 | 49.41017
2024-09-03 23:58 | 28945.96 | 120.0003 | 9 | 1 | 3.608411 | 0 | 4.615034 | 2.875633 | 17.51789 | 11.05284 |  |  | -5.340576e-05 | 49.36673
2024-09-03 23:59 | 28965.96 | 140.0019 | 9 | 1 | 3.608375 | 0 | 4.615034 | 2.875633 | 17.51789 | 11.05284 |  |  | -1.907349e-05 | 49.3838
2024-09-03 23:59 | 28985.96 | 160.0019 | 9 | 1 | 3.608373 | 0 | 4.615034 | 2.875633 | 17.51789 | 11.05284 |  |  | 2.670288e-05 | 49.39824
2024-09-03 23:59 | 29005.96 | 180.0019 | 9 | 1 | 3.608344 | 0 | 4.615034 | 2.875633 | 17.51789 | 11.05284 |  |  | 6.484985e-05 | 49.38978
2024-09-04 | 29025.96 | 200.0011 | 9 | 1 | 3.608335 | 0 | 4.615034 | 2.875633 | 17.51789 | 11.05284 |  |  | 6.29425e-05 | 49.40718
2024-09-04 | 29045.96 | 220.0018 | 9 | 1 | 3.608434 | 0 | 4.615034 | 2.875633 | 17.51789 | 11.05284 |  |  | 0.0001296997 | 49.38431
2024-09-04 | 29065.96 | 240.0011 | 9 | 1 | 3.608508 | 0 | 4.615034 | 2.875633 | 17.51789 | 11.05284 |  |  | 9.346008e-05 | 49.36888
2024-09-04 00:01 | 29085.96 | 260.0011 | 9 | 1 | 3.608533 | 0 | 4.615034 | 2.875633 | 17.51789 | 11.05284 |  |  | 4.959106e-05 | 49.39824
2024-09-04 00:01 | 29105.96 | 280.0006 | 9 | 1 | 3.608567 | 0 | 4.615034 | 2.875633 | 17.51789 | 11.05284 |  |  | 2.6703e-05 | 49.33522
2024-09-04 00:01 | 29125.96 | 300.0003 | 9 | 1 | 3.608567 | 0 | 4.615034 | 2.875633 | 17.51789 | 11.05284 |  |  | 3.814697e-06 | 49.37104
2024-09-04 00:02 | 29145.96 | 320.0017 | 9 | 1 | 3.608586 | 0 | 4.615034 | 2.875633 | 17.51789 | 11.05284 |  |  | 3.433228e-05 | 49.35096
2024-09-04 00:02 | 29165.96 | 340.0008 | 9 | 1 | 3.608584 | 0 | 4.615034 | 2.875633 | 17.51789 | 11.05284 |  |  | 1.144409e-05 | 49.37104
2024-09-04 00:02 | 29185.96 | 360.0002 | 9 | 1 | 3.60839 | 0 | 4.615034 | 2.875633 | 17.51789 | 11.05284 |  |  | -8.392334e-05 | 49.37867
2024-09-04 00:03 | 29205.96 | 380.0019 | 9 | 1 | 3.608386 | 0 | 4.615034 | 2.875633 | 17.51789 | 11.05284 |  |  | -7.629395e-06 | 49.37649
2024-09-04 00:03 | 29225.96 | 400.001 | 9 | 1 | 3.608424 | 0 | 4.615034 | 2.875633 | 17.51789 | 11.05284 |  |  | -3.242493e-05 | 49.35314
2024-09-04 00:03 | 29245.96 | 420.0002 | 9 | 1 | 3.608533 | 0 | 4.615034 | 2.875633 | 17.51789 | 11.05284 |  |  | -3.051758e-05 | 49.33057
2024-09-04 00:04 | 29265.96 | 440.0002 | 9 | 1 | 3.608441 | 0 | 4.615034 | 2.875633 | 17.51789 | 11.05284 |  |  | -2.479553e-05 | 49.37949
2024-09-04 00:04 | 29285.96 | 460.0009 | 9 | 1 | 3.608464 | 0 | 4.615034 | 2.875633 | 17.51789 | 11.05284 |  |  | 1.716614e-05 | 49.3425
2024-09-04 00:04 | 29305.96 | 480.0018 | 9 | 1 | 3.608411 | 0 | 4.615034 | 2.875633 | 17.51789 | 11.05284 |  |  | -5.722046e-05 | 49.38413
2024-09-04 00:05 | 29325.96 | 500.0003 | 9 | 1 | 3.608523 | 0 | 4.615034 | 2.875633 | 17.51789 | 11.05284 |  |  | 2.670288e-05 | 49.38247
2024-09-04 00:05 | 29345.96 | 520.0011 | 9 | 1 | 3.608624 | 0 | 4.615034 | 2.875633 | 17.51789 | 11.05284 |  |  | 0.0001621246 | 49.35177
2024-09-04 00:05 | 29365.96 | 540.0002 | 9 | 1 | 3.608565 | 0 | 4.615034 | 2.875633 | 17.51789 | 11.05284 |  |  | -4.386902e-05 | 49.36157
2024-09-04 00:06 | 29385.96 | 560.0003 | 9 | 1 | 3.608642 | 0 | 4.615034 | 2.875633 | 17.51789 | 11.05284 |  |  | -8.201599e-05 | 49.35096
2024-09-04 00:06 | 29405.96 | 580.0002 | 9 | 1 | 3.608636 | 0 | 4.615034 | 2.875633 | 17.51789 | 11.05284 |  |  | 8.773804e-05 | 49.35096
2024-09-04 00:06 | 29425.96 | 600.0011 | 9 | 1 | 3.60868 | 0 | 4.615034 | 2.875633 | 17.51789 | 11.05284 |  |  | -5.722046e-06 | 49.37867
2024-09-04 00:06 | 29425.96 | 600.003 | 9 | 1 | 3.60868 | 0 | 4.615034 | 2.875633 | 17.51789 | 11.05284 |  |  | -5.760872e-06 | 49.37867
2024-09-04 00:07 | 29456.02 | 30.0022 | 10 | 1 | 3.54721 | -4.500374 | 4.615034 | 2.913135 | 17.51789 | 11.18629 |  |  | -0.0006198883 | 49.41482
2024-09-04 00:07 | 29486.02 | 60.0005 | 10 | 1 | 3.535523 | -4.500234 | 4.615034 | 2.950632 | 17.51789 | 11.31906 |  |  | -0.0005073547 | 49.49287
2024-09-04 00:08 | 29516.02 | 90.0007 | 10 | 1 | 3.524932 | -4.500265 | 4.615034 | 2.988136 | 17.51789 | 11.45146 |  |  | -0.0003814697 | 49.58882
2024-09-04 00:08 | 29546.02 | 120.0007 | 10 | 1 | 3.514636 | -4.500203 | 4.615034 | 3.025637 | 17.51789 | 11.58346 |  |  | -0.0002975464 | 49.66058
2024-09-04 00:09 | 29576.02 | 150.0013 | 10 | 1 | 3.504094 | -4.500276 | 4.615034 | 3.063138 | 17.51789 | 11.71505 |  |  | -0.0001659393 | 49.75537
2024-09-04 00:09 | 29606.02 | 180.0021 | 10 | 1 | 3.493348 | -4.500259 | 4.615034 | 3.100643 | 17.51789 | 11.84627 |  |  | -0.0005455017 | 49.81
2024-09-04 00:10 | 29636.02 | 210.0022 | 10 | 1 | 3.483005 | -4.500177 | 4.615034 | 3.138145 | 17.51789 | 11.97708 |  |  | -0.0003662109375 | 49.85704
2024-09-04 00:10 | 29666.02 | 240.0022 | 10 | 1 | 3.47355 | -4.500214 | 4.615034 | 3.175647 | 17.51789 | 12.10752 |  |  | -0.0003051758 | 49.92083
2024-09-04 00:11 | 29696.02 | 270.0006 | 10 | 1 | 3.466153 | -4.500243 | 4.615034 | 3.213147 | 17.51789 | 12.23764 |  |  | -0.0002822876 | 49.90837
2024-09-04 00:11 | 29726.02 | 300.0007 | 10 | 1 | 3.459281 | -4.500254 | 4.615034 | 3.250648 | 17.51789 | 12.36749 |  |  | -0.0001029968 | 49.97678
2024-09-04 00:12 | 29756.02 | 330.0022 | 10 | 1 | 3.452243 | -4.500196 | 4.615034 | 3.28815 | 17.51789 | 12.49709 |  |  | -0.0003681183 | 49.96238
2024-09-04 00:12 | 29786.02 | 360.0016 | 10 | 1 | 3.445323 | -4.500268 | 4.615034 | 3.325655 | 17.51789 | 12.62643 |  |  | -0.0002269745 | 49.97216
2024-09-04 00:12 | 29786.02 | 360.002 | 10 | 1 | 3.445323 | -4.500268 | 4.615034 | 3.325655 | 17.51789 | 12.62643 |  |  | -0.0002269647 | 49.97216
2024-09-04 00:13 | 29806.17384 | 20.001 | 5 | 1 | 3.492436 | 0 | 4.615034 | 3.325762 | 17.51789 | 12.62681 |  |  | 0.0002651215 | 49.98143
2024-09-04 00:13 | 29826.17324 | 40.0004 | 5 | 1 | 3.495072 | 0 | 4.615034 | 3.325762 | 17.51789 | 12.62681 |  |  | -5.722046e-06 | 49.93987
2024-09-04 00:13 | 29846.17484 | 60.002 | 5 | 1 | 3.496116 | 0 | 4.615034 | 3.325762 | 17.51789 | 12.62681 |  |  | 6.29425e-05 | 49.90209
2024-09-04 00:14 | 29866.17324 | 80.0004 | 5 | 1 | 3.496781 | 0 | 4.615034 | 3.325762 | 17.51789 | 12.62681 |  |  | -2.861023e-05 | 49.83965
2024-09-04 00:14 | 29886.17484 | 100.002 | 5 | 1 | 3.497256 | 0 | 4.615034 | 3.325762 | 17.51789 | 12.62681 |  |  | -0.0001125336 | 49.83255
2024-09-04 00:14 | 29906.17314 | 120.0003 | 5 | 1 | 3.497666 | 0 | 4.615034 | 3.325762 | 17.51789 | 12.62681 |  |  | 4.768372e-05 | 49.79262
2024-09-04 00:15 | 29926.17474 | 140.0019 | 5 | 1 | 3.497882 | 0 | 4.615034 | 3.325762 | 17.51789 | 12.62681 |  |  | 0.0001468658 | 49.73397
2024-09-04 00:15 | 29946.17414 | 160.0013 | 5 | 1 | 3.498223 | 0 | 4.615034 | 3.325762 | 17.51789 | 12.62681 |  |  | 6.67572e-05 | 49.73479
2024-09-04 00:15 | 29966.17474 | 180.0019 | 5 | 1 | 3.498605 | 0 | 4.615034 | 3.325762 | 17.51789 | 12.62681 |  |  | -7.820129e-05 | 49.66736
2024-09-04 00:16 | 29986.17484 | 200.002 | 5 | 1 | 3.498813 | 0 | 4.615034 | 3.325762 | 17.51789 | 12.62681 |  |  | -9.536743e-06 | 49.65707
2024-09-04 00:16 | 30006.17404 | 220.0012 | 5 | 1 | 3.499022 | 0 | 4.615034 | 3.325762 | 17.51789 | 12.62681 |  |  | -2.861023e-05 | 49.63754
2024-09-04 00:16 | 30026.17394 | 240.0011 | 5 | 1 | 3.499185 | 0 | 4.615034 | 3.325762 | 17.51789 | 12.62681 |  |  | 7.05719e-05 | 49.62014
2024-09-04 00:17 | 30046.17484 | 260.002 | 5 | 1 | 3.499389 | 0 | 4.615034 | 3.325762 | 17.51789 | 12.62681 |  |  | -4.005432e-05 | 49.58481
2024-09-04 00:17 | 30066.17404 | 280.0012 | 5 | 1 | 3.499486 | 0 | 4.615034 | 3.325762 | 17.51789 | 12.62681 |  |  | -8.010864e-05 | 49.58749
2024-09-04 00:17 | 30086.17454 | 300.0017 | 5 | 1 | 3.499415 | 0 | 4.615034 | 3.325762 | 17.51789 | 12.62681 |  |  | -0.0001068115 | 49.53211
2024-09-04 00:18 | 30106.17464 | 320.0018 | 5 | 1 | 3.49964 | 0 | 4.615034 | 3.325762 | 17.51789 | 12.62681 |  |  | -4.577637e-05 | 49.60108
2024-09-04 00:18 | 30126.17304 | 340.0002 | 5 | 1 | 3.499728 | 0 | 4.615034 | 3.325762 | 17.51789 | 12.62681 |  |  | -5.149841e-05 | 49.54374
2024-09-04 00:18 | 30146.17304 | 360.0002 | 5 | 1 | 3.499822 | 0 | 4.615034 | 3.325762 | 17.51789 | 12.62681 |  |  | -7.629395e-06 | 49.53232
2024-09-04 00:19 | 30166.17394 | 380.0011 | 5 | 1 | 3.499957 | 0 | 4.615034 | 3.325762 | 17.51789 | 12.62681 |  |  | -3.051758e-05 | 49.51955
2024-09-04 00:19 | 30186.17474 | 400.0019 | 5 | 1 | 3.50002 | 0 | 4.615034 | 3.325762 | 17.51789 | 12.62681 |  |  | -5.912781e-05 | 49.50595
2024-09-04 00:19 | 30206.17394 | 420.0011 | 5 | 1 | 3.500138 | 0 | 4.615034 | 3.325762 | 17.51789 | 12.62681 |  |  | -1.907349e-06 | 49.48806
2024-09-04 00:20 | 30226.17404 | 440.0012 | 5 | 1 | 3.500232 | 0 | 4.615034 | 3.325762 | 17.51789 | 12.62681 |  |  | -9.918213e-05 | 49.50976
2024-09-04 00:20 | 30246.17484 | 460.002 | 5 | 1 | 3.500434 | 0 | 4.615034 | 3.325762 | 17.51789 | 12.62681 |  |  | 0.0001468658 | 49.44976
2024-09-04 00:20 | 30266.17474 | 480.0019 | 5 | 1 | 3.500575 | 0 | 4.615034 | 3.325762 | 17.51789 | 12.62681 |  |  | 0.0001468658 | 49.45489
2024-09-04 00:21 | 30286.17404 | 500.0012 | 5 | 1 | 3.500636 | 0 | 4.615034 | 3.325762 | 17.51789 | 12.62681 |  |  | 5.722046e-06 | 49.46981
2024-09-04 00:21 | 30306.17314 | 520.0003 | 5 | 1 | 3.500659 | 0 | 4.615034 | 3.325762 | 17.51789 | 12.62681 |  |  | -9.918213e-05 | 49.47198
2024-09-04 00:21 | 30326.17314 | 540.0003 | 5 | 1 | 3.500787 | 0 | 4.615034 | 3.325762 | 17.51789 | 12.62681 |  |  | 4.577637e-05 | 49.41196
2024-09-04 00:22 | 30346.17474 | 560.0019 | 5 | 1 | 3.500846 | 0 | 4.615034 | 3.325762 | 17.51789 | 12.62681 |  |  | 8.392334e-05 | 49.46817
2024-09-04 00:22 | 30366.17484 | 580.002 | 5 | 1 | 3.500844 | 0 | 4.615034 | 3.325762 | 17.51789 | 12.62681 |  |  | 7.629395e-06 | 49.41411
2024-09-04 00:22 | 30386.17384 | 600.001 | 5 | 1 | 3.50088 | 0 | 4.615034 | 3.325762 | 17.51789 | 12.62681 |  |  | -7.05719e-05 | 49.44397
2024-09-04 00:23 | 30406.17484 | 620.002 | 5 | 1 | 3.500844 | 0 | 4.615034 | 3.325762 | 17.51789 | 12.62681 |  |  | 1.907349e-05 | 49.4103
2024-09-04 00:23 | 30426.17494 | 640.0021 | 5 | 1 | 3.500888 | 0 | 4.615034 | 3.325762 | 17.51789 | 12.62681 |  |  | 9.346008e-05 | 49.4274
2024-09-04 00:23 | 30446.17324 | 660.0004 | 5 | 1 | 3.500985 | 0 | 4.615034 | 3.325762 | 17.51789 | 12.62681 |  |  | 2.861023e-05 | 49.3997
2024-09-04 00:24 | 30466.17314 | 680.0003 | 5 | 1 | 3.501046 | 0 | 4.615034 | 3.325762 | 17.51789 | 12.62681 |  |  | -4.577637e-05 | 49.39885
2024-09-04 00:24 | 30486.17404 | 700.0012 | 5 | 1 | 3.501071 | 0 | 4.615034 | 3.325762 | 17.51789 | 12.62681 |  |  | -0.0001010895 | 49.43369
2024-09-04 00:24 | 30506.17404 | 720.0012 | 5 | 1 | 3.501126 | 0 | 4.615034 | 3.325762 | 17.51789 | 12.62681 |  |  | 3.433228e-05 | 49.37196
2024-09-04 00:25 | 30526.17474 | 740.0019 | 5 | 1 | 3.501212 | 0 | 4.615034 | 3.325762 | 17.51789 | 12.62681 |  |  | -5.722046e-06 | 49.42141
2024-09-04 00:25 | 30546.17484 | 760.002 | 5 | 1 | 3.501344 | 0 | 4.615034 | 3.325762 | 17.51789 | 12.62681 |  |  | 4.768372e-05 | 49.39589
2024-09-04 00:25 | 30566.17474 | 780.0019 | 5 | 1 | 3.501428 | 0 | 4.615034 | 3.325762 | 17.51789 | 12.62681 |  |  | 7.820129e-05 | 49.37931
2024-09-04 00:26 | 30586.17314 | 800.0003 | 5 | 1 | 3.501529 | 0 | 4.615034 | 3.325762 | 17.51789 | 12.62681 |  |  | 0 | 49.38229
2024-09-04 00:26 | 30606.17454 | 820.0017 | 5 | 1 | 3.501491 | 0 | 4.615034 | 3.325762 | 17.51789 | 12.62681 |  |  | 4.005432e-05 | 49.40649
2024-09-04 00:26 | 30626.17314 | 840.0003 | 5 | 1 | 3.501578 | 0 | 4.615034 | 3.325762 | 17.51789 | 12.62681 |  |  | -0.0005874634 | 49.40184
2024-09-04 00:27 | 30646.17404 | 860.0012 | 5 | 1 | 3.501584 | 0 | 4.615034 | 3.325762 | 17.51789 | 12.62681 |  |  | -0.0001106262 | 49.38229
2024-09-04 00:27 | 30666.17324 | 880.0004 | 5 | 1 | 3.501578 | 0 | 4.615034 | 3.325762 | 17.51789 | 12.62681 |  |  | -3.433228e-05 | 49.3896
2024-09-04 00:27 | 30686.17394 | 900.0011 | 5 | 1 | 3.501477 | 0 | 4.615034 | 3.325762 | 17.51789 | 12.62681 |  |  | -6.866455e-05 | 49.38012
2024-09-04 00:28 | 30706.17384 | 920.001 | 5 | 1 | 3.501531 | 0 | 4.615034 | 3.325762 | 17.51789 | 12.62681 |  |  | 0 | 49.36734
2024-09-04 00:28 | 30726.17474 | 940.0019 | 5 | 1 | 3.501605 | 0 | 4.615034 | 3.325762 | 17.51789 | 12.62681 |  |  | -8.583069e-05 | 49.39589
2024-09-04 00:28 | 30746.17454 | 960.0017 | 5 | 1 | 3.501622 | 0 | 4.615034 | 3.325762 | 17.51789 | 12.62681 |  |  | 1.525879e-05 | 49.40701
2024-09-04 00:29 | 30766.17314 | 980.0003 | 5 | 1 | 3.501637 | 0 | 4.615034 | 3.325762 | 17.51789 | 12.62681 |  |  | -0.0001087189 | 49.35674
2024-09-04 00:29 | 30786.17404 | 1000.0012 | 5 | 1 | 3.501668 | 0 | 4.615034 | 3.325762 | 17.51789 | 12.62681 |  |  | -3.623962e-05 | 49.39936
2024-09-04 00:29 | 30806.17384 | 1020.001 | 5 | 1 | 3.501794 | 0 | 4.615034 | 3.325762 | 17.51789 | 12.62681 |  |  | 1.907349e-05 | 49.39256
2024-09-04 00:30 | 30826.17394 | 1040.0011 | 5 | 1 | 3.501987 | 0 | 4.615034 | 3.325762 | 17.51789 | 12.62681 |  |  | 0.0001029968 | 49.36354
2024-09-04 00:30 | 30846.17324 | 1060.0004 | 5 | 1 | 3.501973 | 0 | 4.615034 | 3.325762 | 17.51789 | 12.62681 |  |  | -7.820129e-05 | 49.3687
2024-09-04 00:30 | 30866.17294 | 1080.0001 | 5 | 1 | 3.502002 | 0 | 4.615034 | 3.325762 | 17.51789 | 12.62681 |  |  | -7.629395e-06 | 49.3755
2024-09-04 00:31 | 30886.17384 | 1100.001 | 5 | 1 | 3.502034 | 0 | 4.615034 | 3.325762 | 17.51789 | 12.62681 |  |  | -2.670288e-05 | 49.35759
2024-09-04 00:31 | 30906.17484 | 1120.002 | 5 | 1 | 3.502055 | 0 | 4.615034 | 3.325762 | 17.51789 | 12.62681 |  |  | 1.525879e-05 | 49.39123
2024-09-04 00:31 | 30926.17314 | 1140.0003 | 5 | 1 | 3.502051 | 0 | 4.615034 | 3.325762 | 17.51789 | 12.62681 |  |  | 3.814697e-05 | 49.3687
2024-09-04 00:32 | 30946.17484 | 1160.002 | 5 | 1 | 3.501966 | 0 | 4.615034 | 3.325762 | 17.51789 | 12.62681 |  |  | -1.907349e-06 | 49.39236
2024-09-04 00:32 | 30966.17324 | 1180.0004 | 5 | 1 | 3.502013 | 0 | 4.615034 | 3.325762 | 17.51789 | 12.62681 |  |  | 2.288818e-05 | 49.3861
2024-09-04 00:32 | 30986.17314 | 1200.0003 | 5 | 1 | 3.502019 | 0 | 4.615034 | 3.325762 | 17.51789 | 12.62681 |  |  | 6.103515625e-05 | 49.41975
2024-09-04 00:33 | 31006.17324 | 1220.0004 | 5 | 1 | 3.50203 | 0 | 4.615034 | 3.325762 | 17.51789 | 12.62681 |  |  | -3.814697e-05 | 49.35759
2024-09-04 00:33 | 31026.17484 | 1240.002 | 5 | 1 | 3.502164 | 0 | 4.615034 | 3.325762 | 17.51789 | 12.62681 |  |  | 5.722046e-06 | 49.36354
2024-09-04 00:33 | 31046.17374 | 1260.0009 | 5 | 1 | 3.502055 | 0 | 4.615034 | 3.325762 | 17.51789 | 12.62681 |  |  | -0.0001678467 | 49.37632
2024-09-04 00:34 | 31066.17344 | 1280.0006 | 5 | 1 | 3.502145 | 0 | 4.615034 | 3.325762 | 17.51789 | 12.62681 |  |  | 4.005432e-05 | 49.37846
2024-09-04 00:34 | 31086.17404 | 1300.0012 | 5 | 1 | 3.502206 | 0 | 4.615034 | 3.325762 | 17.51789 | 12.62681 |  |  | 2.670288e-05 | 49.37333
2024-09-04 00:34 | 31106.17474 | 1320.0019 | 5 | 1 | 3.502362 | 0 | 4.615034 | 3.325762 | 17.51789 | 12.62681 |  |  | -3.433228e-05 | 49.36486
2024-09-04 00:35 | 31126.17324 | 1340.0004 | 5 | 1 | 3.502433 | 0 | 4.615034 | 3.325762 | 17.51789 | 12.62681 |  |  | 0.0001602173 | 49.38145
2024-09-04 00:35 | 31146.17384 | 1360.001 | 5 | 1 | 3.502385 | 0 | 4.615034 | 3.325762 | 17.51789 | 12.62681 |  |  | 1.907349e-06 | 49.37846
2024-09-04 00:35 | 31166.17304 | 1380.0002 | 5 | 1 | 3.502423 | 0 | 4.615034 | 3.325762 | 17.51789 | 12.62681 |  |  | 9.918213e-05 | 49.39341
2024-09-04 00:36 | 31186.17474 | 1400.0019 | 5 | 1 | 3.502452 | 0 | 4.615034 | 3.325762 | 17.51789 | 12.62681 |  |  | 5.531311e-05 | 49.3828
2024-09-04 00:36 | 31206.17314 | 1420.0003 | 5 | 1 | 3.502397 | 0 | 4.615034 | 3.325762 | 17.51789 | 12.62681 |  |  | 2.479553e-05 | 49.36054
2024-09-04 00:36 | 31226.17324 | 1440.0004 | 5 | 1 | 3.502322 | 0 | 4.615034 | 3.325762 | 17.51789 | 12.62681 |  |  | -3.814697e-06 | 49.37764
2024-09-04 00:37 | 31246.17474 | 1460.0019 | 5 | 1 | 3.502286 | 0 | 4.615034 | 3.325762 | 17.51789 | 12.62681 |  |  | -1.716614e-05 | 49.37713
2024-09-04 00:37 | 31266.17314 | 1480.0003 | 5 | 1 | 3.502324 | 0 | 4.615034 | 3.325762 | 17.51789 | 12.62681 |  |  | 0 | 49.39936
2024-09-04 00:37 | 31286.17314 | 1500.0003 | 5 | 1 | 3.502376 | 0 | 4.615034 | 3.325762 | 17.51789 | 12.62681 |  |  | 4.959106e-05 | 49.38063
2024-09-04 00:38 | 31306.17314 | 1520.0003 | 5 | 1 | 3.502357 | 0 | 4.615034 | 3.325762 | 17.51789 | 12.62681 |  |  | -3.433228e-05 | 49.37166
2024-09-04 00:38 | 31326.17324 | 1540.0004 | 5 | 1 | 3.502376 | 0 | 4.615034 | 3.325762 | 17.51789 | 12.62681 |  |  | 7.43866e-05 | 49.40782
2024-09-04 00:38 | 31346.17314 | 1560.0003 | 5 | 1 | 3.502437 | 0 | 4.615034 | 3.325762 | 17.51789 | 12.62681 |  |  | -0.0001659393 | 49.37982
2024-09-04 00:39 | 31366.17314 | 1580.0003 | 5 | 1 | 3.502631 | 0 | 4.615034 | 3.325762 | 17.51789 | 12.62681 |  |  | 1.716614e-05 | 49.36323
2024-09-04 00:39 | 31386.17324 | 1600.0004 | 5 | 1 | 3.502671 | 0 | 4.615034 | 3.325762 | 17.51789 | 12.62681 |  |  | 0.000120163 | 49.38577
2024-09-04 00:39 | 31406.17374 | 1620.0009 | 5 | 1 | 3.502677 | 0 | 4.615034 | 3.325762 | 17.51789 | 12.62681 |  |  | 4.005432e-05 | 49.36486
2024-09-04 00:40 | 31426.17324 | 1640.0004 | 5 | 1 | 3.502698 | 0 | 4.615034 | 3.325762 | 17.51789 | 12.62681 |  |  | 6.29425e-05 | 49.36786
2024-09-04 00:40 | 31446.17314 | 1660.0003 | 5 | 1 | 3.502732 | 0 | 4.615034 | 3.325762 | 17.51789 | 12.62681 |  |  | 0.000120163 | 49.38063
2024-09-04 00:40 | 31466.17394 | 1680.0011 | 5 | 1 | 3.502746 | 0 | 4.615034 | 3.325762 | 17.51789 | 12.62681 |  |  | -0.0001659393 | 49.38661
2024-09-04 00:41 | 31486.17314 | 1700.0003 | 5 | 1 | 3.502629 | 0 | 4.615034 | 3.325762 | 17.51789 | 12.62681 |  |  | -4.196167e-05 | 49.37931
2024-09-04 00:41 | 31506.17394 | 1720.0011 | 5 | 1 | 3.502549 | 0 | 4.615034 | 3.325762 | 17.51789 | 12.62681 |  |  | 4.005432e-05 | 49.36323
2024-09-04 00:41 | 31526.17394 | 1740.0011 | 5 | 1 | 3.502625 | 0 | 4.615034 | 3.325762 | 17.51789 | 12.62681 |  |  | -1.907349e-05 | 49.3687
2024-09-04 00:42 | 31546.17484 | 1760.002 | 5 | 1 | 3.502645 | 0 | 4.615034 | 3.325762 | 17.51789 | 12.62681 |  |  | -6.484985e-05 | 49.36323
2024-09-04 00:42 | 31566.17314 | 1780.0003 | 5 | 1 | 3.502606 | 0 | 4.615034 | 3.325762 | 17.51789 | 12.62681 |  |  | -9.918213e-05 | 49.38661
2024-09-04 00:42 | 31586.17314 | 1800.0003 | 5 | 1 | 3.502677 | 0 | 4.615034 | 3.325762 | 17.51789 | 12.62681 |  |  | 4.196167e-05 | 49.37002
2024-09-04 00:42 | 31586.17524 | 1800.0024 | 5 | 1 | 3.502683 | 0 | 4.615034 | 3.325762 | 17.51789 | 12.62681 |  |  | -0.0002005502 | 49.37004
2024-09-04 00:42 | 31586.73 | 0.5011 | 6 | 1 | 3.437816 | -8.99194 | 4.615034 | 3.327006 | 17.51789 | 12.63109 |  |  | -0.06407356 | 49.37564
2024-09-04 00:42 | 31587.23 | 1.0013 | 6 | 1 | 3.43436 | -8.994961 | 4.615034 | 3.328258 | 17.51789 | 12.63539 |  |  | -0.03536692 | 49.38071
2024-09-04 00:42 | 31587.73 | 1.5004 | 6 | 1 | 3.431722 | -8.997501 | 4.615034 | 3.329508 | 17.51789 | 12.63968 |  |  | -0.006723404 | 49.38577
2024-09-04 00:42 | 31588.23 | 2.002 | 6 | 1 | 3.429294 | -8.998711 | 4.615034 | 3.330762 | 17.51789 | 12.64398 |  |  | -0.00567939 | 49.38038
2024-09-04 00:42 | 31588.73 | 2.5011 | 6 | 1 | 3.427131 | -8.998913 | 4.615034 | 3.33201 | 17.51789 | 12.64826 |  |  | -0.004640579 | 49.37502
2024-09-04 00:42 | 31589.23 | 3.0005 | 6 | 1 | 3.42529 | -8.999119 | 4.615034 | 3.333258 | 17.51789 | 12.65254 |  |  | -0.004297668 | 49.36966
2024-09-04 00:42 | 31589.73 | 3.5011 | 6 | 1 | 3.423379 | -8.998989 | 4.615034 | 3.33451 | 17.51789 | 12.65682 |  |  | -0.003953934 | 49.36429
2024-09-04 00:42 | 31590.23 | 4.0003 | 6 | 1 | 3.421649 | -8.998447 | 4.615034 | 3.335756 | 17.51789 | 12.66108 |  |  | -0.003690878 | 49.35892
2024-09-04 00:42 | 31590.73 | 4.5001 | 6 | 1 | 3.420093 | -8.999023 | 4.615034 | 3.337003 | 17.51789 | 12.66535 |  |  | -0.003427505 | 49.36593
2024-09-04 00:42 | 31591.23 | 5.0003 | 6 | 1 | 3.418523 | -8.998978 | 4.615034 | 3.338255 | 17.51789 | 12.66963 |  |  | -0.003274194 | 49.37295
2024-09-04 00:42 | 31591.73 | 5.502 | 6 | 1 | 3.417077 | -8.998768 | 4.615034 | 3.339511 | 17.51789 | 12.67393 |  |  | -0.003120422 | 49.37999
2024-09-04 00:42 | 31592.23 | 6.0009 | 6 | 1 | 3.415746 | -8.998844 | 4.615034 | 3.340758 | 17.51789 | 12.67819 |  |  | -0.002897598 | 49.38699
2024-09-04 00:42 | 31592.73 | 6.5013 | 6 | 1 | 3.414523 | -8.998913 | 4.615034 | 3.342009 | 17.51789 | 12.68246 |  |  | -0.002674103 | 49.39401
2024-09-04 00:42 | 31593.23 | 7.0003 | 6 | 1 | 3.41326 | -8.99873 | 4.615034 | 3.343254 | 17.51789 | 12.68671 |  |  | -0.002537973 | 49.40101
2024-09-04 00:42 | 31593.73 | 7.5011 | 6 | 1 | 3.412089 | -8.998722 | 4.615034 | 3.344504 | 17.51789 | 12.69098 |  |  | -0.002401352 | 49.40627
2024-09-04 00:42 | 31594.23 | 8.0004 | 6 | 1 | 3.411054 | -8.998966 | 4.615034 | 3.345754 | 17.51789 | 12.69524 |  |  | -0.00228698 | 49.41152
2024-09-04 00:42 | 31594.73 | 8.5003 | 6 | 1 | 3.410012 | -8.998947 | 4.615034 | 3.347005 | 17.51789 | 12.69951 |  |  | -0.00217247 | 49.41677
2024-09-04 00:42 | 31595.23 | 9.001 | 6 | 1 | 3.409045 | -8.998703 | 4.615034 | 3.348257 | 17.51789 | 12.70378 |  |  | -0.002083725 | 49.42203
2024-09-04 00:42 | 31595.73 | 9.5011 | 6 | 1 | 3.40812 | -8.998711 | 4.615034 | 3.349507 | 17.51789 | 12.70804 |  |  | -0.001995087 | 49.42728
2024-09-04 00:42 | 31596.23 | 10.0004 | 6 | 1 | 3.4073 | -8.998718 | 4.615034 | 3.35075 | 17.51789 | 12.71227 |  |  | -0.001940856 | 49.43253
2024-09-04 00:42 | 31596.23 | 10.0023 | 6 | 1 | 3.4073 | -8.998718 | 4.615034 | 3.350755 | 17.51789 | 12.71229 |  |  | -0.00194065 | 49.43253
2024-09-04 00:43 | 31616.27 | 20.0019 | 7 | 1 | 3.49046 | 0 | 4.615034 | 3.350764 | 17.51789 | 12.71232 |  |  | 0.0002365112 | 49.41628
2024-09-04 00:43 | 31636.27 | 40.0011 | 7 | 1 | 3.492602 | 0 | 4.615034 | 3.350764 | 17.51789 | 12.71232 |  |  | -4.959106e-05 | 49.45026
2024-09-04 00:43 | 31656.27 | 60.0011 | 7 | 1 | 3.493337 | 0 | 4.615034 | 3.350764 | 17.51789 | 12.71232 |  |  | 9.536743e-06 | 49.43583
2024-09-04 00:44 | 31676.27 | 80.0004 | 7 | 1 | 3.493802 | 0 | 4.615034 | 3.350764 | 17.51789 | 12.71232 |  |  | 7.43866e-05 | 49.42009
2024-09-04 00:44 | 31696.27 | 100.0003 | 7 | 1 | 3.494079 | 0 | 4.615034 | 3.350764 | 17.51789 | 12.71232 |  |  | -1.907349e-06 | 49.45159
2024-09-04 00:44 | 31716.27 | 120.0012 | 7 | 1 | 3.494134 | 0 | 4.615034 | 3.350764 | 17.51789 | 12.71232 |  |  | 0.0001220703125 | 49.37363
2024-09-04 00:45 | 31736.27 | 140.0019 | 7 | 1 | 3.494283 | 0 | 4.615034 | 3.350764 | 17.51789 | 12.71232 |  |  | 4.577637e-05 | 49.42988
2024-09-04 00:45 | 31756.27 | 160.0018 | 7 | 1 | 3.494353 | 0 | 4.615034 | 3.350764 | 17.51789 | 12.71232 |  |  | -5.531311e-05 | 49.4171
2024-09-04 00:45 | 31776.27 | 180.0003 | 7 | 1 | 3.49439 | 0 | 4.615034 | 3.350764 | 17.51789 | 12.71232 |  |  | -4.386902e-05 | 49.42521
2024-09-04 00:46 | 31796.27 | 200.0018 | 7 | 1 | 3.494378 | 0 | 4.615034 | 3.350764 | 17.51789 | 12.71232 |  |  | 4.577637e-05 | 49.38556
2024-09-04 00:46 | 31816.27 | 220.001 | 7 | 1 | 3.494451 | 0 | 4.615034 | 3.350764 | 17.51789 | 12.71232 |  |  | 2.861023e-05 | 49.41244
2024-09-04 00:46 | 31836.27 | 240.0019 | 7 | 1 | 3.494441 | 0 | 4.615034 | 3.350764 | 17.51789 | 12.71232 |  |  | -9.536743e-06 | 49.42954
2024-09-04 00:47 | 31856.27 | 260.0003 | 7 | 1 | 3.494533 | 0 | 4.615034 | 3.350764 | 17.51789 | 12.71232 |  |  | -4.386902e-05 | 49.41791
2024-09-04 00:47 | 31876.27 | 280.0001 | 7 | 1 | 3.494578 | 0 | 4.615034 | 3.350764 | 17.51789 | 12.71232 |  |  | -6.67572e-05 | 49.41081
2024-09-04 00:47 | 31896.27 | 300.0017 | 7 | 1 | 3.494617 | 0 | 4.615034 | 3.350764 | 17.51789 | 12.71232 |  |  | 0.0001049042 | 49.42689
2024-09-04 00:48 | 31916.28 | 320.002 | 7 | 1 | 3.494645 | 0 | 4.615034 | 3.350764 | 17.51789 | 12.71232 |  |  | -8.010864e-05 | 49.37118
2024-09-04 00:48 | 31936.27 | 340.0011 | 7 | 1 | 3.494843 | 0 | 4.615034 | 3.350764 | 17.51789 | 12.71232 |  |  | 7.43866e-05 | 49.39291
2024-09-04 00:48 | 31956.27 | 360.0018 | 7 | 1 | 3.494948 | 0 | 4.615034 | 3.350764 | 17.51789 | 12.71232 |  |  | 0.000164032 | 49.36054
2024-09-04 00:49 | 31976.27 | 380.0012 | 7 | 1 | 3.495095 | 0 | 4.615034 | 3.350764 | 17.51789 | 12.71232 |  |  | -4.577637e-05 | 49.39504
2024-09-04 00:49 | 31996.27 | 400.0003 | 7 | 1 | 3.494983 | 0 | 4.615034 | 3.350764 | 17.51789 | 12.71232 |  |  | -7.629395e-05 | 49.38556
2024-09-04 00:49 | 32016.28 | 420.0021 | 7 | 1 | 3.495105 | 0 | 4.615034 | 3.350764 | 17.51789 | 12.71232 |  |  | 0.0001163483 | 49.36354
2024-09-04 00:50 | 32036.27 | 440.0019 | 7 | 1 | 3.495126 | 0 | 4.615034 | 3.350764 | 17.51789 | 12.71232 |  |  | -5.722046e-06 | 49.41842
2024-09-04 00:50 | 32056.28 | 460.002 | 7 | 1 | 3.495097 | 0 | 4.615034 | 3.350764 | 17.51789 | 12.71232 |  |  | -7.629395e-05 | 49.36901
2024-09-04 00:50 | 32076.27 | 480.0004 | 7 | 1 | 3.494977 | 0 | 4.615034 | 3.350764 | 17.51789 | 12.71232 |  |  | -8.201599e-05 | 49.43201
2024-09-04 00:51 | 32096.27 | 500.0003 | 7 | 1 | 3.495143 | 0 | 4.615034 | 3.350764 | 17.51789 | 12.71232 |  |  | 4.386902e-05 | 49.39589
2024-09-04 00:51 | 32116.27 | 520.0019 | 7 | 1 | 3.495122 | 0 | 4.615034 | 3.350764 | 17.51789 | 12.71232 |  |  | -2.288818e-05 | 49.38909
2024-09-04 00:51 | 32136.27 | 540.0017 | 7 | 1 | 3.495179 | 0 | 4.615034 | 3.350764 | 17.51789 | 12.71232 |  |  | 3.242493e-05 | 49.41679
2024-09-04 00:52 | 32156.27 | 560.0018 | 7 | 1 | 3.495185 | 0 | 4.615034 | 3.350764 | 17.51789 | 12.71232 |  |  | -3.814697e-06 | 49.41329
2024-09-04 00:52 | 32176.27 | 580.0004 | 7 | 1 | 3.495227 | 0 | 4.615034 | 3.350764 | 17.51789 | 12.71232 |  |  | 1.907349e-05 | 49.37663
2024-09-04 00:52 | 32196.27 | 600.0006 | 7 | 1 | 3.495336 | 0 | 4.615034 | 3.350764 | 17.51789 | 12.71232 |  |  | 1.525879e-05 | 49.40319
2024-09-04 00:52 | 32196.27 | 600.0009 | 7 | 1 | 3.495336 | 0 | 4.615034 | 3.350764 | 17.51789 | 12.71232 |  |  | 5.005431e-05 | 49.4032
2024-09-04 00:52 | 32196.82 | 0.5003 | 8 | 1 | 3.560067 | 8.99369 | 4.616275 | 3.350764 | 17.52231 | 12.71232 |  |  | 0.06391144 | 49.40809
2024-09-04 00:52 | 32197.32 | 1.0003 | 8 | 1 | 3.563203 | 8.995838 | 4.617524 | 3.350764 | 17.52676 | 12.71232 |  |  | 0.0350527 | 49.41253
2024-09-04 00:52 | 32197.82 | 1.5019 | 8 | 1 | 3.565681 | 8.99831 | 4.618777 | 3.350764 | 17.53123 | 12.71232 |  |  | 0.006101608 | 49.41698
2024-09-04 00:52 | 32198.32 | 2.0005 | 8 | 1 | 3.56742 | 8.999485 | 4.620024 | 3.350764 | 17.53567 | 12.71232 |  |  | 0.004952859 | 49.42141
2024-09-04 00:52 | 32198.82 | 2.5003 | 8 | 1 | 3.569093 | 8.999237 | 4.621274 | 3.350764 | 17.54013 | 12.71232 |  |  | 0.003801346 | 49.41598
2024-09-04 00:52 | 32199.32 | 3.0004 | 8 | 1 | 3.570582 | 8.99918 | 4.622524 | 3.350764 | 17.5446 | 12.71232 |  |  | 0.003322031 | 49.41054
2024-09-04 00:52 | 32199.82 | 3.5013 | 8 | 1 | 3.5719 | 8.999218 | 4.623777 | 3.350764 | 17.54907 | 12.71232 |  |  | 0.002841949 | 49.4051
2024-09-04 00:52 | 32200.32 | 4.0011 | 8 | 1 | 3.57319 | 8.99918 | 4.625024 | 3.350764 | 17.55353 | 12.71232 |  |  | 0.002598028 | 49.39967
2024-09-04 00:53 | 32200.82 | 4.5018 | 8 | 1 | 3.574166 | 8.999161 | 4.626273 | 3.350764 | 17.55799 | 12.71232 |  |  | 0.002353668 | 49.39423
2024-09-04 00:53 | 32201.32 | 5.0019 | 8 | 1 | 3.575278 | 8.999443 | 4.627525 | 3.350764 | 17.56247 | 12.71232 |  |  | 0.00221717 | 49.39002
2024-09-04 00:53 | 32201.82 | 5.5011 | 8 | 1 | 3.576201 | 8.999271 | 4.628775 | 3.350764 | 17.56693 | 12.71232 |  |  | 0.002080917 | 49.38583
2024-09-04 00:53 | 32202.32 | 6.0003 | 8 | 1 | 3.577216 | 8.999294 | 4.630023 | 3.350764 | 17.5714 | 12.71232 |  |  | 0.001973411 | 49.38163
2024-09-04 00:53 | 32202.82 | 6.5019 | 8 | 1 | 3.578092 | 8.999386 | 4.631277 | 3.350764 | 17.57588 | 12.71232 |  |  | 0.001865387 | 49.37742
2024-09-04 00:53 | 32203.32 | 7.0012 | 8 | 1 | 3.578839 | 8.999207 | 4.632525 | 3.350764 | 17.58035 | 12.71232 |  |  | 0.001726345 | 49.37322
2024-09-04 00:53 | 32203.82 | 7.5019 | 8 | 1 | 3.579638 | 8.999313 | 4.633777 | 3.350764 | 17.58483 | 12.71232 |  |  | 0.001586914 | 49.36901
2024-09-04 00:53 | 32204.32 | 8.0011 | 8 | 1 | 3.580369 | 8.999512 | 4.635025 | 3.350764 | 17.5893 | 12.71232 |  |  | 0.001556403 | 49.36974
2024-09-04 00:53 | 32204.82 | 8.5005 | 8 | 1 | 3.581174 | 8.999397 | 4.636273 | 3.350764 | 17.59377 | 12.71232 |  |  | 0.001525879 | 49.37048
2024-09-04 00:53 | 32205.32 | 9.0019 | 8 | 1 | 3.58178 | 8.999348 | 4.637526 | 3.350764 | 17.59826 | 12.71232 |  |  | 0.001415021 | 49.37122
2024-09-04 00:53 | 32205.82 | 9.5012 | 8 | 1 | 3.582408 | 8.99931 | 4.638774 | 3.350764 | 17.60273 | 12.71232 |  |  | 0.001304626 | 49.37195
2024-09-04 00:53 | 32206.32 | 10.0004 | 8 | 1 | 3.583056 | 8.999409 | 4.640018 | 3.350764 | 17.60718 | 12.71232 |  |  | 0.001269177 | 49.37269
2024-09-04 00:53 | 32206.33 | 10.0023 | 8 | 1 | 3.583056 | 8.999409 | 4.640022 | 3.350764 | 17.6072 | 12.71232 |  |  | 0.001269042 | 49.37269
2024-09-04 00:53 | 32226.37 | 20.0019 | 9 | 1 | 3.505124 | 0 | 4.640042 | 3.350764 | 17.60727 | 12.71232 |  |  | -0.0001544952 | 49.40218
2024-09-04 00:53 | 32246.37 | 40.0019 | 9 | 1 | 3.503737 | 0 | 4.640042 | 3.350764 | 17.60727 | 12.71232 |  |  | 9.536743e-06 | 49.4103
2024-09-04 00:54 | 32266.37 | 60.0019 | 9 | 1 | 3.503247 | 0 | 4.640042 | 3.350764 | 17.60727 | 12.71232 |  |  | 0.0001335144 | 49.42308
2024-09-04 00:54 | 32286.37 | 80.002 | 9 | 1 | 3.503133 | 0 | 4.640042 | 3.350764 | 17.60727 | 12.71232 |  |  | 2.288818e-05 | 49.41329
2024-09-04 00:54 | 32306.37 | 100.0012 | 9 | 1 | 3.503013 | 0 | 4.640042 | 3.350764 | 17.60727 | 12.71232 |  |  | 0.0001792908 | 49.44262
2024-09-04 00:55 | 32326.37 | 120.0011 | 9 | 1 | 3.503041 | 0 | 4.640042 | 3.350764 | 17.60727 | 12.71232 |  |  | 0.0001983643 | 49.41329
2024-09-04 00:55 | 32346.37 | 140.0002 | 9 | 1 | 3.502975 | 0 | 4.640042 | 3.350764 | 17.60727 | 12.71232 |  |  | 0.0006656647 | 49.39752
2024-09-04 00:55 | 32366.37 | 160.0002 | 9 | 1 | 3.502814 | 0 | 4.640042 | 3.350764 | 17.60727 | 12.71232 |  |  | -0.0001010895 | 49.40133
2024-09-04 00:56 | 32386.37 | 180.0002 | 9 | 1 | 3.502814 | 0 | 4.640042 | 3.350764 | 17.60727 | 12.71232 |  |  | -6.866455e-05 | 49.40595
2024-09-04 00:56 | 32406.37 | 200.0018 | 9 | 1 | 3.502797 | 0 | 4.640042 | 3.350764 | 17.60727 | 12.71232 |  |  | -6.484985e-05 | 49.41628
2024-09-04 00:56 | 32426.37 | 220.0012 | 9 | 1 | 3.502812 | 0 | 4.640042 | 3.350764 | 17.60727 | 12.71232 |  |  | -0.0001087189 | 49.34131
2024-09-04 00:57 | 32446.37 | 240.0012 | 9 | 1 | 3.502898 | 0 | 4.640042 | 3.350764 | 17.60727 | 12.71232 |  |  | 2.098083e-05 | 49.40432
2024-09-04 00:57 | 32466.37 | 260.0011 | 9 | 1 | 3.5029 | 0 | 4.640042 | 3.350764 | 17.60727 | 12.71232 |  |  | -3.623962e-05 | 49.41492
2024-09-04 00:57 | 32486.37 | 280.0002 | 9 | 1 | 3.502929 | 0 | 4.640042 | 3.350764 | 17.60727 | 12.71232 |  |  | -7.629395e-05 | 49.35572
2024-09-04 00:58 | 32506.37 | 300.0003 | 9 | 1 | 3.503018 | 0 | 4.640042 | 3.350764 | 17.60727 | 12.71232 |  |  | -1.144409e-05 | 49.37499
2024-09-04 00:58 | 32526.37 | 320.0013 | 9 | 1 | 3.503053 | 0 | 4.640042 | 3.350764 | 17.60727 | 12.71232 |  |  | 6.866455e-05 | 49.3826
2024-09-04 00:58 | 32546.37 | 340.0011 | 9 | 1 | 3.503108 | 0 | 4.640042 | 3.350764 | 17.60727 | 12.71232 |  |  | 9.346008e-05 | 49.37196
2024-09-04 00:59 | 32566.37 | 360.001 | 9 | 1 | 3.503118 | 0 | 4.640042 | 3.350764 | 17.60727 | 12.71232 |  |  | 3.051758e-05 | 49.39072
2024-09-04 00:59 | 32586.37 | 380.0019 | 9 | 1 | 3.50311 | 0 | 4.640042 | 3.350764 | 17.60727 | 12.71232 |  |  | -9.346008e-05 | 49.39106
2024-09-04 00:59 | 32606.37 | 400.0003 | 9 | 1 | 3.503081 | 0 | 4.640042 | 3.350764 | 17.60727 | 12.71232 |  |  | 6.29425e-05 | 49.39487
2024-09-04 01:00 | 32626.37 | 420.0012 | 9 | 1 | 3.503135 | 0 | 4.640042 | 3.350764 | 17.60727 | 12.71232 |  |  | 5.722046e-06 | 49.39106
2024-09-04 01:00 | 32646.37 | 440.0019 | 9 | 1 | 3.503083 | 0 | 4.640042 | 3.350764 | 17.60727 | 12.71232 |  |  | 3.242493e-05 | 49.36901
2024-09-04 01:00 | 32666.37 | 460.0002 | 9 | 1 | 3.503036 | 0 | 4.640042 | 3.350764 | 17.60727 | 12.71232 |  |  | -7.05719e-05 | 49.35872
2024-09-04 01:01 | 32686.37 | 480.0003 | 9 | 1 | 3.503026 | 0 | 4.640042 | 3.350764 | 17.60727 | 12.71232 |  |  | 5.722046e-06 | 49.38179
2024-09-04 01:01 | 32706.37 | 500.0019 | 9 | 1 | 3.502967 | 0 | 4.640042 | 3.350764 | 17.60727 | 12.71232 |  |  | -5.531311e-05 | 49.35323
2024-09-04 01:01 | 32726.37 | 520.001 | 9 | 1 | 3.503009 | 0 | 4.640042 | 3.350764 | 17.60727 | 12.71232 |  |  | -0.0001068115 | 49.39453
2024-09-04 01:02 | 32746.37 | 540.0018 | 9 | 1 | 3.50311 | 0 | 4.640042 | 3.350764 | 17.60727 | 12.71232 |  |  | 5.149841e-05 | 49.35242
2024-09-04 01:02 | 32766.37 | 560.001 | 9 | 1 | 3.503043 | 0 | 4.640042 | 3.350764 | 17.60727 | 12.71232 |  |  | -4.196167e-05 | 49.3826
2024-09-04 01:02 | 32786.37 | 580.0014 | 9 | 1 | 3.503236 | 0 | 4.640042 | 3.350764 | 17.60727 | 12.71232 |  |  | 4.577637e-05 | 49.37663
2024-09-04 01:03 | 32806.37 | 600.0016 | 9 | 1 | 3.503304 | 0 | 4.640042 | 3.350764 | 17.60727 | 12.71232 |  |  | -0.0002102999 | 49.39236
2024-09-04 01:03 | 32836.43 | 30.0013 | 10 | 1 | 3.443301 | -4.500453 | 4.640042 | 3.388259 | 17.60727 | 12.84185 |  |  | -0.0005950928 | 49.40466
2024-09-04 01:04 | 32866.43 | 60.0013 | 10 | 1 | 3.432242 | -4.500133 | 4.640042 | 3.42576 | 17.60727 | 12.97075 |  |  | -0.0002994537 | 49.48836
2024-09-04 01:04 | 32896.43 | 90.0005 | 10 | 1 | 3.422486 | -4.500128 | 4.640042 | 3.463259 | 17.60727 | 13.09928 |  |  | -0.000453949 | 49.52947
2024-09-04 01:05 | 32926.43 | 120.0012 | 10 | 1 | 3.410483 | -4.500267 | 4.640042 | 3.500763 | 17.60727 | 13.22742 |  |  | -0.0003242493 | 49.59063
2024-09-04 01:05 | 32956.43 | 150.0012 | 10 | 1 | 3.3917 | -4.500251 | 4.640042 | 3.538265 | 17.60727 | 13.35499 |  |  | -0.0009098053 | 49.68621
2024-09-04 01:06 | 32986.43 | 180.002 | 10 | 1 | 3.376904 | -4.500265 | 4.640042 | 3.575768 | 17.60727 | 13.48187 |  |  | -0.0002155304 | 49.74735
2024-09-04 01:06 | 33016.43 | 210.0011 | 10 | 1 | 3.367415 | -4.500202 | 4.640042 | 3.613269 | 17.60727 | 13.60834 |  |  | -0.0003528595 | 49.86416
2024-09-04 01:07 | 33046.43 | 240.0003 | 10 | 1 | 3.354867 | -4.50026 | 4.640042 | 3.65077 | 17.60727 | 13.7344 |  |  | -0.0004959106 | 49.87507
2024-09-04 01:07 | 33076.43 | 270.0004 | 10 | 1 | 3.340837 | -4.500277 | 4.640042 | 3.688272 | 17.60727 | 13.85995 |  |  | -0.0005130768 | 50.00077
2024-09-04 01:08 | 33106.43 | 300.002 | 10 | 1 | 3.325753 | -4.500138 | 4.640042 | 3.725776 | 17.60727 | 13.98497 |  |  | -0.0005912781 | 50.02661
2024-09-04 01:08 | 33136.43 | 330.0022 | 10 | 1 | 3.310418 | -4.500159 | 4.640042 | 3.763279 | 17.60727 | 14.10941 |  |  | -0.0004329681 | 50.10043
2024-09-04 01:09 | 33166.43 | 360.0027 | 10 | 1 | 3.293921 | -4.500279 | 4.640042 | 3.800779 | 17.60727 | 14.23324 |  |  | -0.0005950928 | 50.19515
2024-09-04 01:09 | 33166.43 | 360.0033 | 10 | 1 | 3.293883 | -4.500281 | 4.640042 | 3.800782 | 17.60727 | 14.23325 |  |  | -0.0005950607 | 50.19515
2024-09-04 01:09 | 33186.49 | 20.0013 | 5 | 1 | 3.348577 | 0 | 4.640042 | 3.800807 | 17.60727 | 14.23333 |  |  | 0.0004787445 | 50.18653
2024-09-04 01:09 | 33206.49 | 40.0019 | 5 | 1 | 3.353946 | 0 | 4.640042 | 3.800807 | 17.60727 | 14.23333 |  |  | 6.866455e-05 | 50.09911
2024-09-04 01:10 | 33226.49 | 60.0012 | 5 | 1 | 3.356811 | 0 | 4.640042 | 3.800807 | 17.60727 | 14.23333 |  |  | 7.43866e-05 | 50.10989
2024-09-04 01:10 | 33246.49 | 80.0003 | 5 | 1 | 3.358747 | 0 | 4.640042 | 3.800807 | 17.60727 | 14.23333 |  |  | 0.0001487732 | 50.03421
2024-09-04 01:10 | 33266.49 | 100.002 | 5 | 1 | 3.360158 | 0 | 4.640042 | 3.800807 | 17.60727 | 14.23333 |  |  | 3.814697e-05 | 50.03058
2024-09-04 01:11 | 33286.49 | 120.0012 | 5 | 1 | 3.361308 | 0 | 4.640042 | 3.800807 | 17.60727 | 14.23333 |  |  | 5.912781e-05 | 49.96354
2024-09-04 01:11 | 33306.49 | 140.0029 | 5 | 1 | 3.362283 | 0 | 4.640042 | 3.800807 | 17.60727 | 14.23333 |  |  | 0.0001049042 | 49.92362
2024-09-04 01:11 | 33326.49 | 160.0014 | 5 | 1 | 3.363053 | 0 | 4.640042 | 3.800807 | 17.60727 | 14.23333 |  |  | 0.000120163 | 49.85768
2024-09-04 01:12 | 33346.49 | 180.0013 | 5 | 1 | 3.363713 | 0 | 4.640042 | 3.800807 | 17.60727 | 14.23333 |  |  | 9.155273e-05 | 49.86332
2024-09-04 01:12 | 33366.49 | 200.0022 | 5 | 1 | 3.36436 | 0 | 4.640042 | 3.800807 | 17.60727 | 14.23333 |  |  | 6.866455e-05 | 49.83286
2024-09-04 01:12 | 33386.49 | 220.0005 | 5 | 1 | 3.364921 | 0 | 4.640042 | 3.800807 | 17.60727 | 14.23333 |  |  | -1.144409e-05 | 49.73923
2024-09-04 01:13 | 33406.49 | 240.0037 | 5 | 1 | 3.365252 | 0 | 4.640042 | 3.800807 | 17.60727 | 14.23333 |  |  | -6.866455e-05 | 49.74569
2024-09-04 01:13 | 33426.49 | 260.002 | 5 | 1 | 3.365647 | 0 | 4.640042 | 3.800807 | 17.60727 | 14.23333 |  |  | 2.670288e-05 | 49.73346
2024-09-04 01:13 | 33446.49 | 280.0021 | 5 | 1 | 3.36604 | 0 | 4.640042 | 3.800807 | 17.60727 | 14.23333 |  |  | 7.629395e-06 | 49.70116
2024-09-04 01:14 | 33466.49 | 300.0005 | 5 | 1 | 3.366416 | 0 | 4.640042 | 3.800807 | 17.60727 | 14.23333 |  |  | 0 | 49.64331
2024-09-04 01:14 | 33486.49 | 320.0005 | 5 | 1 | 3.366748 | 0 | 4.640042 | 3.800807 | 17.60727 | 14.23333 |  |  | 7.820129e-05 | 49.63272
2024-09-04 01:14 | 33506.49 | 340.0029 | 5 | 1 | 3.367028 | 0 | 4.640042 | 3.800807 | 17.60727 | 14.23333 |  |  | -8.964539e-05 | 49.63105
2024-09-04 01:15 | 33526.49 | 360.0014 | 5 | 1 | 3.367429 | 0 | 4.640042 | 3.800807 | 17.60727 | 14.23333 |  |  | 1.907349e-05 | 49.58298
2024-09-04 01:15 | 33546.49 | 380.0015 | 5 | 1 | 3.36761 | 0 | 4.640042 | 3.800807 | 17.60727 | 14.23333 |  |  | 7.629395e-06 | 49.61149
2024-09-04 01:15 | 33566.49 | 400.0004 | 5 | 1 | 3.368121 | 0 | 4.640042 | 3.800807 | 17.60727 | 14.23333 |  |  | 2.670288e-05 | 49.58084
2024-09-04 01:16 | 33586.49 | 420.0012 | 5 | 1 | 3.36836 | 0 | 4.640042 | 3.800807 | 17.60727 | 14.23333 |  |  | -4.768372e-05 | 49.5205
2024-09-04 01:16 | 33606.49 | 440.0021 | 5 | 1 | 3.368564 | 0 | 4.640042 | 3.800807 | 17.60727 | 14.23333 |  |  | 5.149841e-05 | 49.56559
2024-09-04 01:16 | 33626.49 | 460.0005 | 5 | 1 | 3.368852 | 0 | 4.640042 | 3.800807 | 17.60727 | 14.23333 |  |  | 4.768372e-05 | 49.53706
2024-09-04 01:17 | 33646.49 | 480.002 | 5 | 1 | 3.369039 | 0 | 4.640042 | 3.800807 | 17.60727 | 14.23333 |  |  | -9.727478e-05 | 49.52101
2024-09-04 01:17 | 33666.49 | 500.0013 | 5 | 1 | 3.369334 | 0 | 4.640042 | 3.800807 | 17.60727 | 14.23333 |  |  | -6.866455e-05 | 49.55879
2024-09-04 01:17 | 33686.49 | 520.0012 | 5 | 1 | 3.369416 | 0 | 4.640042 | 3.800807 | 17.60727 | 14.23333 |  |  | -6.96182e-05 | 49.48734
2024-09-04 01:18 | 33706.49 | 540.0022 | 5 | 1 | 3.369502 | 0 | 4.640042 | 3.800807 | 17.60727 | 14.23333 |  |  | -7.05719e-05 | 49.44574
2024-09-04 01:18 | 33726.49 | 560.0012 | 5 | 1 | 3.369683 | 0 | 4.640042 | 3.800807 | 17.60727 | 14.23333 |  |  | -0.0002212524 | 49.524
2024-09-04 01:18 | 33746.49 | 580.002 | 5 | 1 | 3.369845 | 0 | 4.640042 | 3.800807 | 17.60727 | 14.23333 |  |  | 5.722046e-06 | 49.47807
2024-09-04 01:19 | 33766.49 | 600.0013 | 5 | 1 | 3.370101 | 0 | 4.640042 | 3.800807 | 17.60727 | 14.23333 |  |  | -9.536743e-06 | 49.51255
2024-09-04 01:19 | 33786.49 | 620.0013 | 5 | 1 | 3.370185 | 0 | 4.640042 | 3.800807 | 17.60727 | 14.23333 |  |  | -5.722046e-05 | 49.48751
2024-09-04 01:19 | 33806.49 | 640.002 | 5 | 1 | 3.370416 | 0 | 4.640042 | 3.800807 | 17.60727 | 14.23333 |  |  | -9.918213e-05 | 49.47045
2024-09-04 01:20 | 33826.49 | 660.0004 | 5 | 1 | 3.370603 | 0 | 4.640042 | 3.800807 | 17.60727 | 14.23333 |  |  | 0.0002098083 | 49.43729
2024-09-04 01:20 | 33846.49 | 680.002 | 5 | 1 | 3.370849 | 0 | 4.640042 | 3.800807 | 17.60727 | 14.23333 |  |  | 7.05719e-05 | 49.42917
2024-09-04 01:20 | 33866.49 | 700.002 | 5 | 1 | 3.371041 | 0 | 4.640042 | 3.800807 | 17.60727 | 14.23333 |  |  | 7.629395e-05 | 49.42535
2024-09-04 01:21 | 33886.49 | 720.002 | 5 | 1 | 3.371165 | 0 | 4.640042 | 3.800807 | 17.60727 | 14.23333 |  |  | 0.0001335144 | 49.48405
2024-09-04 01:21 | 33906.49 | 740.0004 | 5 | 1 | 3.371266 | 0 | 4.640042 | 3.800807 | 17.60727 | 14.23333 |  |  | 8.964539e-05 | 49.46199
2024-09-04 01:21 | 33926.49 | 760.0013 | 5 | 1 | 3.371423 | 0 | 4.640042 | 3.800807 | 17.60727 | 14.23333 |  |  | 9.536743e-05 | 49.45472
2024-09-04 01:22 | 33946.49 | 780.0005 | 5 | 1 | 3.371579 | 0 | 4.640042 | 3.800807 | 17.60727 | 14.23333 |  |  | -8.392334e-05 | 49.39766
2024-09-04 01:22 | 33966.49 | 800.0017 | 5 | 1 | 3.371594 | 0 | 4.640042 | 3.800807 | 17.60727 | 14.23333 |  |  | -4.768372e-05 | 49.43647
2024-09-04 01:22 | 33986.49 | 820.002 | 5 | 1 | 3.371726 | 0 | 4.640042 | 3.800807 | 17.60727 | 14.23333 |  |  | -1.335144e-05 | 49.43647
2024-09-04 01:23 | 34006.49 | 840.0012 | 5 | 1 | 3.37181 | 0 | 4.640042 | 3.800807 | 17.60727 | 14.23333 |  |  | -1.716614e-05 | 49.39817
2024-09-04 01:23 | 34026.49 | 860.0013 | 5 | 1 | 3.371928 | 0 | 4.640042 | 3.800807 | 17.60727 | 14.23333 |  |  | -3.814697e-06 | 49.42153
2024-09-04 01:23 | 34046.49 | 880.002 | 5 | 1 | 3.37201 | 0 | 4.640042 | 3.800807 | 17.60727 | 14.23333 |  |  | -1.144409e-05 | 49.41394
2024-09-04 01:24 | 34066.49 | 900.0004 | 5 | 1 | 3.37217 | 0 | 4.640042 | 3.800807 | 17.60727 | 14.23333 |  |  | -2.479553e-05 | 49.37643
2024-09-04 01:24 | 34086.49 | 920.002 | 5 | 1 | 3.372268 | 0 | 4.640042 | 3.800807 | 17.60727 | 14.23333 |  |  | 0.0001010895 | 49.37561
2024-09-04 01:24 | 34106.49 | 940.0004 | 5 | 1 | 3.372468 | 0 | 4.640042 | 3.800807 | 17.60727 | 14.23333 |  |  | -2.861023e-05 | 49.38705
2024-09-04 01:25 | 34126.49 | 960.0005 | 5 | 1 | 3.372624 | 0 | 4.640042 | 3.800807 | 17.60727 | 14.23333 |  |  | -3.433228e-05 | 49.41394
2024-09-04 01:25 | 34146.49 | 980.0005 | 5 | 1 | 3.372697 | 0 | 4.640042 | 3.800807 | 17.60727 | 14.23333 |  |  | -6.103515625e-05 | 49.37728
2024-09-04 01:25 | 34166.49 | 1000.0012 | 5 | 1 | 3.372863 | 0 | 4.640042 | 3.800807 | 17.60727 | 14.23333 |  |  | -2.098083e-05 | 49.3713
2024-09-04 01:26 | 34186.49 | 1020.002 | 5 | 1 | 3.372991 | 0 | 4.640042 | 3.800807 | 17.60727 | 14.23333 |  |  | 1.907349e-06 | 49.40793
2024-09-04 01:26 | 34206.49 | 1040.002 | 5 | 1 | 3.373101 | 0 | 4.640042 | 3.800807 | 17.60727 | 14.23333 |  |  | 0.0001296997 | 49.40415
2024-09-04 01:26 | 34226.49 | 1060.0021 | 5 | 1 | 3.373113 | 0 | 4.640042 | 3.800807 | 17.60727 | 14.23333 |  |  | -3.623962e-05 | 49.36667
2024-09-04 01:27 | 34246.49 | 1080.0021 | 5 | 1 | 3.373149 | 0 | 4.640042 | 3.800807 | 17.60727 | 14.23333 |  |  | -1.335144e-05 | 49.35522
2024-09-04 01:27 | 34266.49 | 1100.002 | 5 | 1 | 3.37324 | 0 | 4.640042 | 3.800807 | 17.60727 | 14.23333 |  |  | 2.670288e-05 | 49.35937
2024-09-04 01:27 | 34286.49 | 1120.0021 | 5 | 1 | 3.373271 | 0 | 4.640042 | 3.800807 | 17.60727 | 14.23333 |  |  | -1.525879e-05 | 49.36749
2024-09-04 01:28 | 34306.49 | 1140.002 | 5 | 1 | 3.373376 | 0 | 4.640042 | 3.800807 | 17.60727 | 14.23333 |  |  | -7.820129e-05 | 49.3441
2024-09-04 01:28 | 34326.49 | 1160.0022 | 5 | 1 | 3.37353 | 0 | 4.640042 | 3.800807 | 17.60727 | 14.23333 |  |  | -5.722046e-06 | 49.38322
2024-09-04 01:28 | 34346.49 | 1180.0004 | 5 | 1 | 3.373504 | 0 | 4.640042 | 3.800807 | 17.60727 | 14.23333 |  |  | 7.05719e-05 | 49.38705
2024-09-04 01:29 | 34366.49 | 1200.0012 | 5 | 1 | 3.373645 | 0 | 4.640042 | 3.800807 | 17.60727 | 14.23333 |  |  | -5.722046e-05 | 49.35474
2024-09-04 01:29 | 34386.49 | 1220.0012 | 5 | 1 | 3.373778 | 0 | 4.640042 | 3.800807 | 17.60727 | 14.23333 |  |  | 6.866455e-05 | 49.34658
2024-09-04 01:29 | 34406.49 | 1240.001 | 5 | 1 | 3.373956 | 0 | 4.640042 | 3.800807 | 17.60727 | 14.23333 |  |  | -2.670288e-05 | 49.35339
2024-09-04 01:30 | 34426.49 | 1260.0021 | 5 | 1 | 3.374074 | 0 | 4.640042 | 3.800807 | 17.60727 | 14.23333 |  |  | 3.623962e-05 | 49.37296
2024-09-04 01:30 | 34446.49 | 1280.002 | 5 | 1 | 3.37416 | 0 | 4.640042 | 3.800807 | 17.60727 | 14.23333 |  |  | 2.288818e-05 | 49.39468
2024-09-04 01:30 | 34466.49 | 1300.0019 | 5 | 1 | 3.374238 | 0 | 4.640042 | 3.800807 | 17.60727 | 14.23333 |  |  | -3.814697e-06 | 49.38241
2024-09-04 01:31 | 34486.49 | 1320.0003 | 5 | 1 | 3.374238 | 0 | 4.640042 | 3.800807 | 17.60727 | 14.23333 |  |  | -2.479553e-05 | 49.32321
2024-09-04 01:31 | 34506.49 | 1340.0014 | 5 | 1 | 3.374381 | 0 | 4.640042 | 3.800807 | 17.60727 | 14.23333 |  |  | 2.288818e-05 | 49.38407
2024-09-04 01:31 | 34526.49 | 1360.0018 | 5 | 1 | 3.374442 | 0 | 4.640042 | 3.800807 | 17.60727 | 14.23333 |  |  | -5.149841e-05 | 49.38788
2024-09-04 01:32 | 34546.49 | 1380.0019 | 5 | 1 | 3.374368 | 0 | 4.640042 | 3.800807 | 17.60727 | 14.23333 |  |  | -1.144409e-05 | 49.36617
2024-09-04 01:32 | 34566.49 | 1400.0013 | 5 | 1 | 3.374383 | 0 | 4.640042 | 3.800807 | 17.60727 | 14.23333 |  |  | -5.531311e-05 | 49.34823
2024-09-04 01:32 | 34586.49 | 1420.002 | 5 | 1 | 3.374583 | 0 | 4.640042 | 3.800807 | 17.60727 | 14.23333 |  |  | -1.525879e-05 | 49.36617
2024-09-04 01:33 | 34606.49 | 1440.0012 | 5 | 1 | 3.374623 | 0 | 4.640042 | 3.800807 | 17.60727 | 14.23333 |  |  | 1.907349e-05 | 49.34361
2024-09-04 01:33 | 34626.49 | 1460.0013 | 5 | 1 | 3.374652 | 0 | 4.640042 | 3.800807 | 17.60727 | 14.23333 |  |  | 0.0001163483 | 49.37347
2024-09-04 01:33 | 34646.49 | 1480.002 | 5 | 1 | 3.374761 | 0 | 4.640042 | 3.800807 | 17.60727 | 14.23333 |  |  | 3.814697e-05 | 49.3577
2024-09-04 01:34 | 34666.49 | 1500.0004 | 5 | 1 | 3.374753 | 0 | 4.640042 | 3.800807 | 17.60727 | 14.23333 |  |  | -9.155273e-05 | 49.35937
2024-09-04 01:34 | 34686.49 | 1520.002 | 5 | 1 | 3.375007 | 0 | 4.640042 | 3.800807 | 17.60727 | 14.23333 |  |  | 3.814697e-05 | 49.36318
2024-09-04 01:34 | 34706.49 | 1540.0004 | 5 | 1 | 3.375072 | 0 | 4.640042 | 3.800807 | 17.60727 | 14.23333 |  |  | -1.335144e-05 | 49.3645
2024-09-04 01:35 | 34726.49 | 1560.0004 | 5 | 1 | 3.375121 | 0 | 4.640042 | 3.800807 | 17.60727 | 14.23333 |  |  | -7.629395e-06 | 49.36617
2024-09-04 01:35 | 34746.49 | 1580.0012 | 5 | 1 | 3.375216 | 0 | 4.640042 | 3.800807 | 17.60727 | 14.23333 |  |  | 5.912781e-05 | 49.38489
2024-09-04 01:35 | 34766.49 | 1600.0021 | 5 | 1 | 3.375283 | 0 | 4.640042 | 3.800807 | 17.60727 | 14.23333 |  |  | -4.959106e-05 | 49.38194
2024-09-04 01:36 | 34786.49 | 1620.0006 | 5 | 1 | 3.375297 | 0 | 4.640042 | 3.800807 | 17.60727 | 14.23333 |  |  | -4.386902e-05 | 49.36284
2024-09-04 01:36 | 34806.49 | 1640.0004 | 5 | 1 | 3.375339 | 0 | 4.640042 | 3.800807 | 17.60727 | 14.23333 |  |  | -8.201599e-05 | 49.3645
2024-09-04 01:36 | 34826.49 | 1660.0004 | 5 | 1 | 3.375344 | 0 | 4.640042 | 3.800807 | 17.60727 | 14.23333 |  |  | -3.242493e-05 | 49.40148
2024-09-04 01:37 | 34846.49 | 1680.0019 | 5 | 1 | 3.375369 | 0 | 4.640042 | 3.800807 | 17.60727 | 14.23333 |  |  | -3.433228e-05 | 49.35852
2024-09-04 01:37 | 34866.49 | 1700.0021 | 5 | 1 | 3.375396 | 0 | 4.640042 | 3.800807 | 17.60727 | 14.23333 |  |  | -7.629395e-05 | 49.32104
2024-09-04 01:37 | 34886.49 | 1720.002 | 5 | 1 | 3.37547 | 0 | 4.640042 | 3.800807 | 17.60727 | 14.23333 |  |  | -6.866455e-05 | 49.3713
2024-09-04 01:38 | 34906.49 | 1740.002 | 5 | 1 | 3.375524 | 0 | 4.640042 | 3.800807 | 17.60727 | 14.23333 |  |  | -1.907349e-05 | 49.38788
2024-09-04 01:38 | 34926.49 | 1760.0021 | 5 | 1 | 3.375693 | 0 | 4.640042 | 3.800807 | 17.60727 | 14.23333 |  |  | 0.0001888275 | 49.36617
2024-09-04 01:38 | 34946.49 | 1780.0019 | 5 | 1 | 3.37567 | 0 | 4.640042 | 3.800807 | 17.60727 | 14.23333 |  |  | -3.814697e-06 | 49.37643
2024-09-04 01:39 | 34966.49 | 1800.0012 | 5 | 1 | 3.375863 | 0 | 4.640042 | 3.800807 | 17.60727 | 14.23333 |  |  | 5.340576e-05 | 49.37728
2024-09-04 01:39 | 34966.49 | 1800.0041 | 5 | 1 | 3.375798 | 0 | 4.640042 | 3.800807 | 17.60727 | 14.23333 |  |  | -0.0002941941 | 49.37726
2024-09-04 01:39 | 34967.04828 | 0.5003 | 6 | 1 | 3.308063 | -8.992603 | 4.640042 | 3.802049 | 17.60727 | 14.23744 |  |  | -0.06649399 | 49.37347
2024-09-04 01:39 | 34967.54908 | 1.0011 | 6 | 1 | 3.302991 | -8.995743 | 4.640042 | 3.803301 | 17.60727 | 14.24158 |  |  | -0.07187843 | 49.37275
2024-09-04 01:39 | 34968.04978 | 1.5018 | 6 | 1 | 3.298886 | -8.997787 | 4.640042 | 3.804552 | 17.60727 | 14.24571 |  |  | -0.03999039 | 49.37202
2024-09-04 01:39 | 34968.54988 | 2.0019 | 6 | 1 | 3.295194 | -8.998913 | 4.640042 | 3.805802 | 17.60727 | 14.24983 |  |  | -0.008140564 | 49.3713
2024-09-04 01:39 | 34969.04838 | 2.5004 | 6 | 1 | 3.291883 | -8.998901 | 4.640042 | 3.807048 | 17.60727 | 14.25394 |  |  | -0.007409096 | 49.37057
2024-09-04 01:39 | 34969.54818 | 3.0002 | 6 | 1 | 3.288804 | -8.998737 | 4.640042 | 3.808298 | 17.60727 | 14.25805 |  |  | -0.00667572 | 49.36985
2024-09-04 01:39 | 34970.04998 | 3.502 | 6 | 1 | 3.285787 | -8.99892 | 4.640042 | 3.809552 | 17.60727 | 14.26217 |  |  | -0.006397647 | 49.36912
2024-09-04 01:39 | 34970.54978 | 4.0018 | 6 | 1 | 3.282912 | -8.998756 | 4.640042 | 3.810801 | 17.60727 | 14.26628 |  |  | -0.006120682 | 49.37288
2024-09-04 01:39 | 34971.04988 | 4.5019 | 6 | 1 | 3.280179 | -8.998978 | 4.640042 | 3.812051 | 17.60727 | 14.27038 |  |  | -0.005845042 | 49.37664
2024-09-04 01:39 | 34971.54988 | 5.0019 | 6 | 1 | 3.277589 | -8.999218 | 4.640042 | 3.813301 | 17.60727 | 14.27448 |  |  | -0.005569458 | 49.3804
2024-09-04 01:39 | 34972.04828 | 5.5003 | 6 | 1 | 3.274976 | -8.998524 | 4.640042 | 3.814547 | 17.60727 | 14.27856 |  |  | -0.005390455 | 49.38415
2024-09-04 01:39 | 34972.54828 | 6.0003 | 6 | 1 | 3.27254 | -8.998768 | 4.640042 | 3.815797 | 17.60727 | 14.28265 |  |  | -0.005210876 | 49.38792
2024-09-04 01:39 | 34973.04918 | 6.5012 | 6 | 1 | 3.270038 | -8.998608 | 4.640042 | 3.817049 | 17.60727 | 14.28674 |  |  | -0.005109686 | 49.39169
2024-09-04 01:39 | 34973.54908 | 7.0011 | 6 | 1 | 3.267678 | -8.998447 | 4.640042 | 3.818298 | 17.60727 | 14.29083 |  |  | -0.005008698 | 49.39533
2024-09-04 01:39 | 34974.05008 | 7.5021 | 6 | 1 | 3.265225 | -8.998871 | 4.640042 | 3.81955 | 17.60727 | 14.29492 |  |  | -0.004944731 | 49.39899
2024-09-04 01:39 | 34974.54998 | 8.002 | 6 | 1 | 3.262845 | -8.998558 | 4.640042 | 3.8208 | 17.60727 | 14.299 |  |  | -0.004880905 | 49.40263
2024-09-04 01:39 | 34975.04848 | 8.5005 | 6 | 1 | 3.260613 | -8.999142 | 4.640042 | 3.822046 | 17.60727 | 14.30306 |  |  | -0.004746612 | 49.40627
2024-09-04 01:39 | 34975.54828 | 9.0003 | 6 | 1 | 3.258397 | -8.999149 | 4.640042 | 3.823296 | 17.60727 | 14.30713 |  |  | -0.004611969 | 49.4099
2024-09-04 01:39 | 34976.04908 | 9.5011 | 6 | 1 | 3.256251 | -8.999176 | 4.640042 | 3.824548 | 17.60727 | 14.31121 |  |  | -0.004498052 | 49.4124
2024-09-04 01:39 | 34976.54878 | 10.0008 | 6 | 1 | 3.254004 | -8.999226 | 4.640042 | 3.825797 | 17.60727 | 14.31528 |  |  | -0.004384386 | 49.41489
2024-09-04 01:39 | 34996.69 | 20.0019 | 7 | 1 | 3.339902 | 0 | 4.640042 | 3.825972 | 17.60727 | 14.31585 |  |  | 0.0001983643 | 49.51538
2024-09-04 01:39 | 35016.69 | 40.0003 | 7 | 1 | 3.341779 | 0 | 4.640042 | 3.825972 | 17.60727 | 14.31585 |  |  | 2.479553e-05 | 49.5021
2024-09-04 01:40 | 35036.69 | 60.0018 | 7 | 1 | 3.342851 | 0 | 4.640042 | 3.825972 | 17.60727 | 14.31585 |  |  | 0.0001487732 | 49.5097
2024-09-04 01:40 | 35056.69 | 80.0004 | 7 | 1 | 3.34339 | 0 | 4.640042 | 3.825972 | 17.60727 | 14.31585 |  |  | 1.907349e-06 | 49.50557
2024-09-04 01:40 | 35076.69 | 100.0012 | 7 | 1 | 3.344066 | 0 | 4.640042 | 3.825972 | 17.60727 | 14.31585 |  |  | 4.386902e-05 | 49.48684
2024-09-04 01:41 | 35096.69 | 120.0011 | 7 | 1 | 3.344455 | 0 | 4.640042 | 3.825972 | 17.60727 | 14.31585 |  |  | -0.0001049042 | 49.42435
2024-09-04 01:41 | 35116.69 | 140.0019 | 7 | 1 | 3.344934 | 0 | 4.640042 | 3.825972 | 17.60727 | 14.31585 |  |  | 0.0001182556 | 49.45717
2024-09-04 01:41 | 35136.69 | 160.0019 | 7 | 1 | 3.345393 | 0 | 4.640042 | 3.825972 | 17.60727 | 14.31585 |  |  | 2.479553e-05 | 49.44008
2024-09-04 01:42 | 35156.69 | 180.0012 | 7 | 1 | 3.345918 | 0 | 4.640042 | 3.825972 | 17.60727 | 14.31585 |  |  | -3.433228e-05 | 49.44008
2024-09-04 01:42 | 35176.69 | 200.0011 | 7 | 1 | 3.346242 | 0 | 4.640042 | 3.825972 | 17.60727 | 14.31585 |  |  | 4.005432e-05 | 49.44823
2024-09-04 01:42 | 35196.69 | 220.0019 | 7 | 1 | 3.346597 | 0 | 4.640042 | 3.825972 | 17.60727 | 14.31585 |  |  | 1.716614e-05 | 49.45884
2024-09-04 01:43 | 35216.69 | 240.0019 | 7 | 1 | 3.346957 | 0 | 4.640042 | 3.825972 | 17.60727 | 14.31585 |  |  | 3.433228e-05 | 49.42054
2024-09-04 01:43 | 35236.69 | 260.0011 | 7 | 1 | 3.347196 | 0 | 4.640042 | 3.825972 | 17.60727 | 14.31585 |  |  | 0.0001106262 | 49.46478
2024-09-04 01:43 | 35256.69 | 280.0004 | 7 | 1 | 3.347497 | 0 | 4.640042 | 3.825972 | 17.60727 | 14.31585 |  |  | 5.912781e-05 | 49.40478
2024-09-04 01:44 | 35276.69 | 300.0003 | 7 | 1 | 3.347678 | 0 | 4.640042 | 3.825972 | 17.60727 | 14.31585 |  |  | -0.0001068115 | 49.37926
2024-09-04 01:44 | 35296.69 | 320.0003 | 7 | 1 | 3.347964 | 0 | 4.640042 | 3.825972 | 17.60727 | 14.31585 |  |  | -3.814697e-06 | 49.44008
2024-09-04 01:44 | 35316.69 | 340.0019 | 7 | 1 | 3.348136 | 0 | 4.640042 | 3.825972 | 17.60727 | 14.31585 |  |  | 3.433228e-05 | 49.40478
2024-09-04 01:45 | 35336.69 | 360.001 | 7 | 1 | 3.348453 | 0 | 4.640042 | 3.825972 | 17.60727 | 14.31585 |  |  | 7.05719e-05 | 49.42703
2024-09-04 01:45 | 35356.69 | 380.0002 | 7 | 1 | 3.348619 | 0 | 4.640042 | 3.825972 | 17.60727 | 14.31585 |  |  | -7.05719e-05 | 49.40346
2024-09-04 01:45 | 35376.69 | 400.0019 | 7 | 1 | 3.348845 | 0 | 4.640042 | 3.825972 | 17.60727 | 14.31585 |  |  | -6.103515625e-05 | 49.41344
2024-09-04 01:46 | 35396.69 | 420.0012 | 7 | 1 | 3.34912 | 0 | 4.640042 | 3.825972 | 17.60727 | 14.31585 |  |  | 7.820129e-05 | 49.39553
2024-09-04 01:46 | 35416.69 | 440.0003 | 7 | 1 | 3.349425 | 0 | 4.640042 | 3.825972 | 17.60727 | 14.31585 |  |  | 2.479553e-05 | 49.41721
2024-09-04 01:46 | 35436.69 | 460.0012 | 7 | 1 | 3.349645 | 0 | 4.640042 | 3.825972 | 17.60727 | 14.31585 |  |  | 7.629395e-06 | 49.42435
2024-09-04 01:47 | 35456.69 | 480.0004 | 7 | 1 | 3.34991 | 0 | 4.640042 | 3.825972 | 17.60727 | 14.31585 |  |  | 2.670288e-05 | 49.42486
2024-09-04 01:47 | 35476.69 | 500.002 | 7 | 1 | 3.350009 | 0 | 4.640042 | 3.825972 | 17.60727 | 14.31585 |  |  | -1.907349e-06 | 49.37891
2024-09-04 01:47 | 35496.69 | 520.0011 | 7 | 1 | 3.350219 | 0 | 4.640042 | 3.825972 | 17.60727 | 14.31585 |  |  | 1.716614e-05 | 49.41258
2024-09-04 01:48 | 35516.69 | 540.0012 | 7 | 1 | 3.350465 | 0 | 4.640042 | 3.825972 | 17.60727 | 14.31585 |  |  | 0.0001602173 | 49.40528
2024-09-04 01:48 | 35536.69 | 560.0012 | 7 | 1 | 3.350528 | 0 | 4.640042 | 3.825972 | 17.60727 | 14.31585 |  |  | 3.814697e-06 | 49.41344
2024-09-04 01:48 | 35556.69 | 580.0019 | 7 | 1 | 3.350665 | 0 | 4.640042 | 3.825972 | 17.60727 | 14.31585 |  |  | 2.098083e-05 | 49.43382
2024-09-04 01:49 | 35576.69 | 600.0016 | 7 | 1 | 3.350772 | 0 | 4.640042 | 3.825972 | 17.60727 | 14.31585 |  |  | 0.06595924 | 49.40066
2024-09-04 01:49 | 35577.24 | 0.5003 | 8 | 1 | 3.418838 | 8.99332 | 4.641284 | 3.825972 | 17.61151 | 14.31585 |  |  | 0.06777191 | 49.42158
2024-09-04 01:49 | 35577.74 | 1.0003 | 8 | 1 | 3.424026 | 8.994595 | 4.642533 | 3.825972 | 17.61578 | 14.31585 |  |  | 0.07282639 | 49.44062
2024-09-04 01:49 | 35578.24 | 1.502 | 8 | 1 | 3.428094 | 8.997154 | 4.643787 | 3.825972 | 17.62008 | 14.31585 |  |  | 0.04038644 | 49.4318
2024-09-04 01:49 | 35578.74 | 2.0012 | 8 | 1 | 3.431737 | 8.999271 | 4.645034 | 3.825972 | 17.62436 | 14.31585 |  |  | 0.008108139 | 49.42302
2024-09-04 01:49 | 35579.24 | 2.5004 | 8 | 1 | 3.435044 | 8.999466 | 4.646282 | 3.825972 | 17.62864 | 14.31585 |  |  | 0.00738889 | 49.41425
2024-09-04 01:49 | 35579.74 | 3.002 | 8 | 1 | 3.438209 | 8.999638 | 4.647536 | 3.825972 | 17.63295 | 14.31585 |  |  | 0.006666183 | 49.40543
2024-09-04 01:49 | 35580.24 | 3.5012 | 8 | 1 | 3.441144 | 8.999409 | 4.648784 | 3.825972 | 17.63725 | 14.31585 |  |  | 0.006258965 | 49.39665
2024-09-04 01:49 | 35580.74 | 4.0004 | 8 | 1 | 3.44387 | 8.999176 | 4.650032 | 3.825972 | 17.64154 | 14.31585 |  |  | 0.005851746 | 49.38788
2024-09-04 01:49 | 35581.24 | 4.502 | 8 | 1 | 3.446488 | 8.999523 | 4.651284 | 3.825972 | 17.64585 | 14.31585 |  |  | 0.005560872 | 49.39301
2024-09-04 01:49 | 35581.74 | 5.0003 | 8 | 1 | 3.449033 | 8.999065 | 4.652528 | 3.825972 | 17.65014 | 14.31585 |  |  | 0.005271912 | 49.3981
2024-09-04 01:49 | 35582.24 | 5.5003 | 8 | 1 | 3.451394 | 8.999542 | 4.653779 | 3.825972 | 17.65446 | 14.31585 |  |  | 0.005103398 | 49.40322
2024-09-04 01:49 | 35582.74 | 6.002 | 8 | 1 | 3.453799 | 8.999321 | 4.655035 | 3.825972 | 17.65879 | 14.31585 |  |  | 0.004934311 | 49.40835
2024-09-04 01:49 | 35583.24 | 6.5005 | 8 | 1 | 3.456069 | 8.999256 | 4.656281 | 3.825972 | 17.6631 | 14.31585 |  |  | 0.004743217 | 49.41344
2024-09-04 01:49 | 35583.74 | 7.0021 | 8 | 1 | 3.458331 | 8.999348 | 4.657536 | 3.825972 | 17.66744 | 14.31585 |  |  | 0.004550934 | 49.40753
2024-09-04 01:49 | 35584.24 | 7.5012 | 8 | 1 | 3.460519 | 8.999561 | 4.658783 | 3.825972 | 17.67175 | 14.31585 |  |  | 0.004408851 | 49.40165
2024-09-04 01:49 | 35584.74 | 8.0004 | 8 | 1 | 3.462602 | 8.999348 | 4.660031 | 3.825972 | 17.67607 | 14.31585 |  |  | 0.004266739 | 49.39577
2024-09-04 01:49 | 35585.24 | 8.5005 | 8 | 1 | 3.464704 | 8.999214 | 4.661281 | 3.825972 | 17.6804 | 14.31585 |  |  | 0.004181981 | 49.38988
2024-09-04 01:49 | 35585.74 | 9.002 | 8 | 1 | 3.466735 | 8.999329 | 4.662535 | 3.825972 | 17.68475 | 14.31585 |  |  | 0.004096985 | 49.38398
2024-09-04 01:49 | 35586.24 | 9.5012 | 8 | 1 | 3.468778 | 8.999252 | 4.663781 | 3.825972 | 17.68907 | 14.31585 |  |  | 0.003997019 | 49.3781
2024-09-04 01:49 | 35586.74 | 10.0021 | 8 | 1 | 3.4707 | 8.999252 | 4.665031 | 3.825972 | 17.69341 | 14.31585 |  |  | 0.003896713 | 49.37777
2024-09-04 01:49 | 35586.74 | 10.0025 | 8 | 1 | 3.4707 | 8.999252 | 4.665031 | 3.825972 | 17.69341 | 14.31585 |  |  | 0.003896632 | 49.37777
2024-09-04 01:49 | 35606.79 | 20.0003 | 9 | 1 | 3.386329 | 0 | 4.66504 | 3.825972 | 17.69344 | 14.31585 |  |  | -0.000169754 | 49.3645
2024-09-04 01:50 | 35626.79 | 40.002 | 9 | 1 | 3.384934 | 0 | 4.66504 | 3.825972 | 17.69344 | 14.31585 |  |  | 4.196167e-05 | 49.35638
2024-09-04 01:50 | 35646.79 | 60.0003 | 9 | 1 | 3.384536 | 0 | 4.66504 | 3.825972 | 17.69344 | 14.31585 |  |  | 7.05719e-05 | 49.35339
2024-09-04 01:50 | 35666.79 | 80.0011 | 9 | 1 | 3.384267 | 0 | 4.66504 | 3.825972 | 17.69344 | 14.31585 |  |  | -6.484985e-05 | 49.35257
2024-09-04 01:51 | 35686.79 | 100.002 | 9 | 1 | 3.384078 | 0 | 4.66504 | 3.825972 | 17.69344 | 14.31585 |  |  | -0.0001296997 | 49.38322
2024-09-04 01:51 | 35706.79 | 120.0004 | 9 | 1 | 3.384046 | 0 | 4.66504 | 3.825972 | 17.69344 | 14.31585 |  |  | 1.907349e-06 | 49.35638
2024-09-04 01:51 | 35726.79 | 140.0019 | 9 | 1 | 3.38407 | 0 | 4.66504 | 3.825972 | 17.69344 | 14.31585 |  |  | 0.0001411438 | 49.38571
2024-09-04 01:52 | 35746.79 | 160.0003 | 9 | 1 | 3.384053 | 0 | 4.66504 | 3.825972 | 17.69344 | 14.31585 |  |  | -9.536743e-06 | 49.36997
2024-09-04 01:52 | 35766.79 | 180.0019 | 9 | 1 | 3.384059 | 0 | 4.66504 | 3.825972 | 17.69344 | 14.31585 |  |  | 5.340576e-05 | 49.32104
2024-09-04 01:52 | 35786.79 | 200.002 | 9 | 1 | 3.383965 | 0 | 4.66504 | 3.825972 | 17.69344 | 14.31585 |  |  | 5.531311e-05 | 49.36018
2024-09-04 01:53 | 35806.79 | 220.0003 | 9 | 1 | 3.383912 | 0 | 4.66504 | 3.825972 | 17.69344 | 14.31585 |  |  | -5.531311e-05 | 49.37926
2024-09-04 01:53 | 35826.79 | 240.002 | 9 | 1 | 3.383912 | 0 | 4.66504 | 3.825972 | 17.69344 | 14.31585 |  |  | 4.196167e-05 | 49.38143
2024-09-04 01:53 | 35846.79 | 260.0003 | 9 | 1 | 3.383855 | 0 | 4.66504 | 3.825972 | 17.69344 | 14.31585 |  |  | 9.346008e-05 | 49.37677
2024-09-04 01:54 | 35866.79 | 280.0012 | 9 | 1 | 3.383798 | 0 | 4.66504 | 3.825972 | 17.69344 | 14.31585 |  |  | 3.814697e-06 | 49.39632
2024-09-04 01:54 | 35886.79 | 300.0011 | 9 | 1 | 3.383672 | 0 | 4.66504 | 3.825972 | 17.69344 | 14.31585 |  |  | -2.479553e-05 | 49.35801
2024-09-04 01:54 | 35906.79 | 320.0003 | 9 | 1 | 3.383639 | 0 | 4.66504 | 3.825972 | 17.69344 | 14.31585 |  |  | -6.103515625e-05 | 49.35836
2024-09-04 01:55 | 35926.79 | 340.0012 | 9 | 1 | 3.383683 | 0 | 4.66504 | 3.825972 | 17.69344 | 14.31585 |  |  | 4.005432e-05 | 49.37542
2024-09-04 01:55 | 35946.79 | 360.002 | 9 | 1 | 3.38371 | 0 | 4.66504 | 3.825972 | 17.69344 | 14.31585 |  |  | 8.583069e-05 | 49.39984
2024-09-04 01:55 | 35966.79 | 380.0002 | 9 | 1 | 3.38367 | 0 | 4.66504 | 3.825972 | 17.69344 | 14.31585 |  |  | 3.623962e-05 | 49.40396
2024-09-04 01:56 | 35986.79 | 400.0002 | 9 | 1 | 3.383653 | 0 | 4.66504 | 3.825972 | 17.69344 | 14.31585 |  |  | 8.583069e-05 | 49.37161
2024-09-04 01:56 | 36006.79 | 420.0019 | 9 | 1 | 3.383611 | 0 | 4.66504 | 3.825972 | 17.69344 | 14.31585 |  |  | 7.820129e-05 | 49.37328
2024-09-04 01:56 | 36026.79 | 440.0019 | 9 | 1 | 3.383679 | 0 | 4.66504 | 3.825972 | 17.69344 | 14.31585 |  |  | -2.288818e-05 | 49.35801
2024-09-04 01:57 | 36046.79 | 460.0011 | 9 | 1 | 3.383775 | 0 | 4.66504 | 3.825972 | 17.69344 | 14.31585 |  |  | 2.288818e-05 | 49.33331
2024-09-04 01:57 | 36066.79 | 480.0004 | 9 | 1 | 3.383784 | 0 | 4.66504 | 3.825972 | 17.69344 | 14.31585 |  |  | 0.0001354218 | 49.35207
2024-09-04 01:57 | 36086.79 | 500.0003 | 9 | 1 | 3.383681 | 0 | 4.66504 | 3.825972 | 17.69344 | 14.31585 |  |  | -8.583069e-05 | 49.3605
2024-09-04 01:58 | 36106.79 | 520.0012 | 9 | 1 | 3.383834 | 0 | 4.66504 | 3.825972 | 17.69344 | 14.31585 |  |  | -1.335144e-05 | 49.37677
2024-09-04 01:58 | 36126.79 | 540.0012 | 9 | 1 | 3.383729 | 0 | 4.66504 | 3.825972 | 17.69344 | 14.31585 |  |  | -0.0001277924 | 49.36182
2024-09-04 01:58 | 36146.79 | 560.0013 | 9 | 1 | 3.383729 | 0 | 4.66504 | 3.825972 | 17.69344 | 14.31585 |  |  | 4.386902e-05 | 49.33331
2024-09-04 01:59 | 36166.79 | 580.002 | 9 | 1 | 3.383605 | 0 | 4.66504 | 3.825972 | 17.69344 | 14.31585 |  |  | 1.907349e-06 | 49.34228
2024-09-04 01:59 | 36186.79 | 600.0011 | 9 | 1 | 3.383618 | 0 | 4.66504 | 3.825972 | 17.69344 | 14.31585 |  |  | -4.768372e-05 | 49.37841
2024-09-04 01:59 | 36186.8 | 600.0032 | 9 | 1 | 3.383618 | 0 | 4.66504 | 3.825972 | 17.69344 | 14.31585 |  |  | -4.782218e-05 | 49.37841
2024-09-04 01:59 | 36216.85068 | 30.0021 | 10 | 1 | 3.284905 | -4.500158 | 4.66504 | 3.863466 | 17.69344 | 14.44013 |  |  | -0.002029419 | 49.48933
2024-09-04 02:00 | 36246.84988 | 60.0013 | 10 | 1 | 3.245648 | -4.500194 | 4.66504 | 3.900966 | 17.69344 | 14.56245 |  |  | -0.0005092621 | 49.58228
2024-09-04 02:00 | 36276.85068 | 90.0021 | 10 | 1 | 3.234761 | -4.500276 | 4.66504 | 3.938468 | 17.69344 | 14.68396 |  |  | -0.0003948212 | 49.73225
2024-09-04 02:01 | 36306.84988 | 120.0013 | 10 | 1 | 3.217935 | -4.500142 | 4.66504 | 3.975969 | 17.69344 | 14.80497 |  |  | -0.0006599426 | 49.80432
2024-09-04 02:01 | 36336.84918 | 150.0006 | 10 | 1 | 3.198497 | -4.500109 | 4.66504 | 4.013468 | 17.69344 | 14.92528 |  |  | -0.0007171631 | 49.96481
2024-09-04 02:02 | 36366.84908 | 180.0005 | 10 | 1 | 3.177873 | -4.500113 | 4.66504 | 4.050971 | 17.69344 | 15.04485 |  |  | -0.0007247925 | 50.03003
2024-09-04 02:02 | 36396.85088 | 210.0023 | 10 | 1 | 3.157413 | -4.500214 | 4.66504 | 4.088476 | 17.69344 | 15.16365 |  |  | -0.0006561279 | 50.0941
2024-09-04 02:03 | 36426.84988 | 240.0013 | 10 | 1 | 3.137185 | -4.500142 | 4.66504 | 4.125976 | 17.69344 | 15.28167 |  |  | -0.0006637573 | 50.27238
2024-09-04 02:03 | 36456.85088 | 270.0023 | 10 | 1 | 3.116693 | -4.500141 | 4.66504 | 4.163478 | 17.69344 | 15.39894 |  |  | -0.0007476807 | 50.28712
2024-09-04 02:04 | 36486.84988 | 300.0013 | 10 | 1 | 3.096274 | -4.500288 | 4.66504 | 4.200979 | 17.69344 | 15.51544 |  |  | -0.0007305145 | 50.39567
2024-09-04 02:04 | 36516.85068 | 330.0021 | 10 | 1 | 3.074985 | -4.500215 | 4.66504 | 4.238482 | 17.69344 | 15.63116 |  |  | -0.0007648468 | 50.42498
2024-09-04 02:05 | 36546.85008 | 360.0015 | 10 | 1 | 3.052384 | -4.50027 | 4.66504 | 4.275983 | 17.69344 | 15.74606 |  |  | -0.0009117126 | 50.53679
2024-09-04 02:05 | 36546.85048 | 360.0019 | 10 | 1 | 3.052384 | -4.50027 | 4.66504 | 4.275983 | 17.69344 | 15.74606 |  |  | -0.0009116836 | 50.53679
2024-09-04 02:05 | 36566.90876 | 20.0013 | 5 | 1 | 3.119832 | 0 | 4.66504 | 4.276008 | 17.69344 | 15.74614 |  |  | 0.0005435944 | 50.49095
2024-09-04 02:06 | 36586.90796 | 40.0005 | 5 | 1 | 3.127154 | 0 | 4.66504 | 4.276008 | 17.69344 | 15.74614 |  |  | 0.0003356934 | 50.47758
2024-09-04 02:06 | 36606.90956 | 60.0021 | 5 | 1 | 3.13119 | 0 | 4.66504 | 4.276008 | 17.69344 | 15.74614 |  |  | 0.0001678467 | 50.36257
2024-09-04 02:06 | 36626.90796 | 80.0005 | 5 | 1 | 3.133832 | 0 | 4.66504 | 4.276008 | 17.69344 | 15.74614 |  |  | 0.0001468658 | 50.32701
2024-09-04 02:07 | 36646.90966 | 100.0022 | 5 | 1 | 3.135911 | 0 | 4.66504 | 4.276008 | 17.69344 | 15.74614 |  |  | 8.773804e-05 | 50.21329
2024-09-04 02:07 | 36666.90806 | 120.0006 | 5 | 1 | 3.137389 | 0 | 4.66504 | 4.276008 | 17.69344 | 15.74614 |  |  | 0.0001182556 | 50.21379
2024-09-04 02:07 | 36686.90796 | 140.0005 | 5 | 1 | 3.138825 | 0 | 4.66504 | 4.276008 | 17.69344 | 15.74614 |  |  | 5.531311e-05 | 50.14759
2024-09-04 02:08 | 36706.90886 | 160.0014 | 5 | 1 | 3.139867 | 0 | 4.66504 | 4.276008 | 17.69344 | 15.74614 |  |  | -6.67572e-05 | 50.07045
2024-09-04 02:08 | 36726.90956 | 180.0021 | 5 | 1 | 3.140929 | 0 | 4.66504 | 4.276008 | 17.69344 | 15.74614 |  |  | 3.814697e-06 | 50.00966
2024-09-04 02:08 | 36746.90796 | 200.0005 | 5 | 1 | 3.141837 | 0 | 4.66504 | 4.276008 | 17.69344 | 15.74614 |  |  | 0.0001869202 | 49.94724
2024-09-04 02:09 | 36766.90796 | 220.0005 | 5 | 1 | 3.142682 | 0 | 4.66504 | 4.276008 | 17.69344 | 15.74614 |  |  | -0.0001163483 | 49.93203
2024-09-04 02:09 | 36786.90796 | 240.0005 | 5 | 1 | 3.143521 | 0 | 4.66504 | 4.276008 | 17.69344 | 15.74614 |  |  | 3.814697e-05 | 49.87387
2024-09-04 02:09 | 36806.90806 | 260.0006 | 5 | 1 | 3.144242 | 0 | 4.66504 | 4.276008 | 17.69344 | 15.74614 |  |  | 8.583069e-05 | 49.85897
2024-09-04 02:10 | 36826.90876 | 280.0013 | 5 | 1 | 3.144843 | 0 | 4.66504 | 4.276008 | 17.69344 | 15.74614 |  |  | -6.29425e-05 | 49.79784
2024-09-04 02:10 | 36846.90866 | 300.0012 | 5 | 1 | 3.145488 | 0 | 4.66504 | 4.276008 | 17.69344 | 15.74614 |  |  | 9.536743e-06 | 49.7647
2024-09-04 02:10 | 36866.90806 | 320.0006 | 5 | 1 | 3.146056 | 0 | 4.66504 | 4.276008 | 17.69344 | 15.74614 |  |  | 0.0001811981 | 49.72099
2024-09-04 02:11 | 36886.90806 | 340.0006 | 5 | 1 | 3.146506 | 0 | 4.66504 | 4.276008 | 17.69344 | 15.74614 |  |  | 4.005432e-05 | 49.75593
2024-09-04 02:11 | 36906.90786 | 360.0004 | 5 | 1 | 3.146947 | 0 | 4.66504 | 4.276008 | 17.69344 | 15.74614 |  |  | 3.623962e-05 | 49.72197
2024-09-04 02:11 | 36926.90876 | 380.0013 | 5 | 1 | 3.147241 | 0 | 4.66504 | 4.276008 | 17.69344 | 15.74614 |  |  | -4.768372e-05 | 49.64759
2024-09-04 02:12 | 36946.90946 | 400.002 | 5 | 1 | 3.147649 | 0 | 4.66504 | 4.276008 | 17.69344 | 15.74614 |  |  | 8.583069e-05 | 49.64972
2024-09-04 02:12 | 36966.90876 | 420.0013 | 5 | 1 | 3.148088 | 0 | 4.66504 | 4.276008 | 17.69344 | 15.74614 |  |  | 4.577637e-05 | 49.64079
2024-09-04 02:12 | 36986.90786 | 440.0004 | 5 | 1 | 3.148499 | 0 | 4.66504 | 4.276008 | 17.69344 | 15.74614 |  |  | 4.959106e-05 | 49.6166
2024-09-04 02:13 | 37006.90856 | 460.0011 | 5 | 1 | 3.148843 | 0 | 4.66504 | 4.276008 | 17.69344 | 15.74614 |  |  | 1.525879e-05 | 49.57833
2024-09-04 02:13 | 37026.90956 | 480.0021 | 5 | 1 | 3.149138 | 0 | 4.66504 | 4.276008 | 17.69344 | 15.74614 |  |  | 6.29425e-05 | 49.58345
2024-09-04 02:13 | 37046.90786 | 500.0004 | 5 | 1 | 3.149602 | 0 | 4.66504 | 4.276008 | 17.69344 | 15.74614 |  |  | 0.0001392365 | 49.59755
2024-09-04 02:14 | 37066.90966 | 520.0022 | 5 | 1 | 3.149949 | 0 | 4.66504 | 4.276008 | 17.69344 | 15.74614 |  |  | 3.623962e-05 | 49.57385
2024-09-04 02:14 | 37086.90876 | 540.0013 | 5 | 1 | 3.150218 | 0 | 4.66504 | 4.276008 | 17.69344 | 15.74614 |  |  | -4.196167e-05 | 49.56357
2024-09-04 02:14 | 37106.90876 | 560.0013 | 5 | 1 | 3.150598 | 0 | 4.66504 | 4.276008 | 17.69344 | 15.74614 |  |  | 0.0001106262 | 49.51767
2024-09-04 02:15 | 37126.90946 | 580.002 | 5 | 1 | 3.150853 | 0 | 4.66504 | 4.276008 | 17.69344 | 15.74614 |  |  | 5.722046e-06 | 49.56571
2024-09-04 02:15 | 37146.90866 | 600.0012 | 5 | 1 | 3.151175 | 0 | 4.66504 | 4.276008 | 17.69344 | 15.74614 |  |  | -1.335144e-05 | 49.56026
2024-09-04 02:15 | 37166.90966 | 620.0022 | 5 | 1 | 3.15142 | 0 | 4.66504 | 4.276008 | 17.69344 | 15.74614 |  |  | 0.0001220703125 | 49.53258
2024-09-04 02:16 | 37186.90866 | 640.0012 | 5 | 1 | 3.151671 | 0 | 4.66504 | 4.276008 | 17.69344 | 15.74614 |  |  | -1.525879e-05 | 49.48501
2024-09-04 02:16 | 37206.90946 | 660.002 | 5 | 1 | 3.151935 | 0 | 4.66504 | 4.276008 | 17.69344 | 15.74614 |  |  | 0.0001811981 | 49.47092
2024-09-04 02:16 | 37226.90886 | 680.0014 | 5 | 1 | 3.152137 | 0 | 4.66504 | 4.276008 | 17.69344 | 15.74614 |  |  | -0.0001144409 | 49.488
2024-09-04 02:17 | 37246.90956 | 700.0021 | 5 | 1 | 3.15232 | 0 | 4.66504 | 4.276008 | 17.69344 | 15.74614 |  |  | 1.907349e-05 | 49.46246
2024-09-04 02:17 | 37266.90796 | 720.0005 | 5 | 1 | 3.152501 | 0 | 4.66504 | 4.276008 | 17.69344 | 15.74614 |  |  | 3.814697e-05 | 49.44043
2024-09-04 02:17 | 37286.90876 | 740.0013 | 5 | 1 | 3.15261 | 0 | 4.66504 | 4.276008 | 17.69344 | 15.74614 |  |  | -0.0001754761 | 49.42715
2024-09-04 02:18 | 37306.90796 | 760.0005 | 5 | 1 | 3.152856 | 0 | 4.66504 | 4.276008 | 17.69344 | 15.74614 |  |  | 4.959106e-05 | 49.45402
2024-09-04 02:18 | 37326.90956 | 780.0021 | 5 | 1 | 3.153123 | 0 | 4.66504 | 4.276008 | 17.69344 | 15.74614 |  |  | 3.242493e-05 | 49.42035
2024-09-04 02:18 | 37346.90786 | 800.0004 | 5 | 1 | 3.153232 | 0 | 4.66504 | 4.276008 | 17.69344 | 15.74614 |  |  | -9.918213e-05 | 49.44556
2024-09-04 02:19 | 37366.90886 | 820.0014 | 5 | 1 | 3.153483 | 0 | 4.66504 | 4.276008 | 17.69344 | 15.74614 |  |  | 6.484985e-05 | 49.44804
2024-09-04 02:19 | 37386.91026 | 840.0028 | 5 | 1 | 3.153707 | 0 | 4.66504 | 4.276008 | 17.69344 | 15.74614 |  |  | 9.727478e-05 | 49.48252
2024-09-04 02:19 | 37406.90796 | 860.0005 | 5 | 1 | 3.154014 | 0 | 4.66504 | 4.276008 | 17.69344 | 15.74614 |  |  | 2.861023e-05 | 49.43146
2024-09-04 02:20 | 37426.90796 | 880.0005 | 5 | 1 | 3.154149 | 0 | 4.66504 | 4.276008 | 17.69344 | 15.74614 |  |  | 5.149841e-05 | 49.41573
2024-09-04 02:20 | 37446.90966 | 900.0022 | 5 | 1 | 3.154355 | 0 | 4.66504 | 4.276008 | 17.69344 | 15.74614 |  |  | -4.768372e-05 | 49.39915
2024-09-04 02:20 | 37466.90956 | 920.0021 | 5 | 1 | 3.154555 | 0 | 4.66504 | 4.276008 | 17.69344 | 15.74614 |  |  | -8.201599e-05 | 49.42252
2024-09-04 02:21 | 37486.90796 | 940.0005 | 5 | 1 | 3.154687 | 0 | 4.66504 | 4.276008 | 17.69344 | 15.74614 |  |  | 1.907349e-05 | 49.37576
2024-09-04 02:21 | 37506.90966 | 960.0022 | 5 | 1 | 3.154798 | 0 | 4.66504 | 4.276008 | 17.69344 | 15.74614 |  |  | -0.0001106262 | 49.41919
2024-09-04 02:21 | 37526.90966 | 980.0022 | 5 | 1 | 3.154954 | 0 | 4.66504 | 4.276008 | 17.69344 | 15.74614 |  |  | -1.907349e-06 | 49.41273
2024-09-04 02:22 | 37546.90966 | 1000.0022 | 5 | 1 | 3.155078 | 0 | 4.66504 | 4.276008 | 17.69344 | 15.74614 |  |  | -6.29425e-05 | 49.42847
2024-09-04 02:22 | 37566.90806 | 1020.0006 | 5 | 1 | 3.155234 | 0 | 4.66504 | 4.276008 | 17.69344 | 15.74614 |  |  | -0.0001068115 | 49.429
2024-09-04 02:22 | 37586.90946 | 1040.002 | 5 | 1 | 3.155423 | 0 | 4.66504 | 4.276008 | 17.69344 | 15.74614 |  |  | 1.525879e-05 | 49.40975
2024-09-04 02:23 | 37606.90886 | 1060.0014 | 5 | 1 | 3.155475 | 0 | 4.66504 | 4.276008 | 17.69344 | 15.74614 |  |  | -1.907349e-06 | 49.40182
2024-09-04 02:23 | 37626.90876 | 1080.0013 | 5 | 1 | 3.155641 | 0 | 4.66504 | 4.276008 | 17.69344 | 15.74614 |  |  | -0.0001468658 | 49.40758
2024-09-04 02:23 | 37646.90796 | 1100.0005 | 5 | 1 | 3.155824 | 0 | 4.66504 | 4.276008 | 17.69344 | 15.74614 |  |  | 5.340576e-05 | 49.35022
2024-09-04 02:24 | 37666.90806 | 1120.0006 | 5 | 1 | 3.156091 | 0 | 4.66504 | 4.276008 | 17.69344 | 15.74614 |  |  | -1.907349e-06 | 49.40346
2024-09-04 02:24 | 37686.90856 | 1140.0011 | 5 | 1 | 3.156232 | 0 | 4.66504 | 4.276008 | 17.69344 | 15.74614 |  |  | 0.0001163483 | 49.39149
2024-09-04 02:24 | 37706.90806 | 1160.0006 | 5 | 1 | 3.156362 | 0 | 4.66504 | 4.276008 | 17.69344 | 15.74614 |  |  | 1.907349e-05 | 49.3527
2024-09-04 02:25 | 37726.90806 | 1180.0006 | 5 | 1 | 3.156556 | 0 | 4.66504 | 4.276008 | 17.69344 | 15.74614 |  |  | -7.43866e-05 | 49.36897
2024-09-04 02:25 | 37746.90876 | 1200.0013 | 5 | 1 | 3.156701 | 0 | 4.66504 | 4.276008 | 17.69344 | 15.74614 |  |  | 0.0001602173 | 49.392
2024-09-04 02:25 | 37766.90946 | 1220.002 | 5 | 1 | 3.156798 | 0 | 4.66504 | 4.276008 | 17.69344 | 15.74614 |  |  | -1.525879e-05 | 49.37495
2024-09-04 02:26 | 37786.90806 | 1240.0006 | 5 | 1 | 3.156819 | 0 | 4.66504 | 4.276008 | 17.69344 | 15.74614 |  |  | 1.144409e-05 | 49.41919
2024-09-04 02:26 | 37806.90886 | 1260.0014 | 5 | 1 | 3.15689 | 0 | 4.66504 | 4.276008 | 17.69344 | 15.74614 |  |  | -6.67572e-05 | 49.37061
2024-09-04 02:26 | 37826.90796 | 1280.0005 | 5 | 1 | 3.157001 | 0 | 4.66504 | 4.276008 | 17.69344 | 15.74614 |  |  | -3.814697e-05 | 49.3668
2024-09-04 02:27 | 37846.90956 | 1300.0021 | 5 | 1 | 3.157128 | 0 | 4.66504 | 4.276008 | 17.69344 | 15.74614 |  |  | -7.05719e-05 | 49.35239
2024-09-04 02:27 | 37866.90806 | 1320.0006 | 5 | 1 | 3.157275 | 0 | 4.66504 | 4.276008 | 17.69344 | 15.74614 |  |  | 2.288818e-05 | 49.38174
2024-09-04 02:27 | 37886.90866 | 1340.0012 | 5 | 1 | 3.157416 | 0 | 4.66504 | 4.276008 | 17.69344 | 15.74614 |  |  | 5.722046e-06 | 49.35405
2024-09-04 02:28 | 37906.90956 | 1360.0021 | 5 | 1 | 3.157512 | 0 | 4.66504 | 4.276008 | 17.69344 | 15.74614 |  |  | 1.525879e-05 | 49.37709
2024-09-04 02:28 | 37926.90976 | 1380.0023 | 5 | 1 | 3.157556 | 0 | 4.66504 | 4.276008 | 17.69344 | 15.74614 |  |  | -3.814697e-06 | 49.34807
2024-09-04 02:28 | 37946.90966 | 1400.0022 | 5 | 1 | 3.157825 | 0 | 4.66504 | 4.276008 | 17.69344 | 15.74614 |  |  | 0.0001049042 | 49.30679
2024-09-04 02:29 | 37966.90796 | 1420.0005 | 5 | 1 | 3.157973 | 0 | 4.66504 | 4.276008 | 17.69344 | 15.74614 |  |  | 8.010864e-05 | 49.41108
2024-09-04 02:29 | 37986.90886 | 1440.0014 | 5 | 1 | 3.158055 | 0 | 4.66504 | 4.276008 | 17.69344 | 15.74614 |  |  | -8.201599e-05 | 49.36897
2024-09-04 02:29 | 38006.90796 | 1460.0005 | 5 | 1 | 3.158149 | 0 | 4.66504 | 4.276008 | 17.69344 | 15.74614 |  |  | 6.484985e-05 | 49.35836
2024-09-04 02:30 | 38026.90966 | 1480.0022 | 5 | 1 | 3.15824 | 0 | 4.66504 | 4.276008 | 17.69344 | 15.74614 |  |  | 9.536743e-06 | 49.36085
2024-09-04 02:30 | 38046.90956 | 1500.0021 | 5 | 1 | 3.158406 | 0 | 4.66504 | 4.276008 | 17.69344 | 15.74614 |  |  | 4.768372e-05 | 49.41108
2024-09-04 02:30 | 38066.90966 | 1520.0022 | 5 | 1 | 3.15834 | 0 | 4.66504 | 4.276008 | 17.69344 | 15.74614 |  |  | -6.103515625e-05 | 49.36598
2024-09-04 02:31 | 38086.90806 | 1540.0006 | 5 | 1 | 3.158494 | 0 | 4.66504 | 4.276008 | 17.69344 | 15.74614 |  |  | -3.051758e-05 | 49.34509
2024-09-04 02:31 | 38106.90886 | 1560.0014 | 5 | 1 | 3.158505 | 0 | 4.66504 | 4.276008 | 17.69344 | 15.74614 |  |  | -0.0001621246 | 49.37444
2024-09-04 02:31 | 38126.90896 | 1580.0015 | 5 | 1 | 3.158612 | 0 | 4.66504 | 4.276008 | 17.69344 | 15.74614 |  |  | -0.0001277924 | 49.32935
2024-09-04 02:32 | 38146.90876 | 1600.0013 | 5 | 1 | 3.158761 | 0 | 4.66504 | 4.276008 | 17.69344 | 15.74614 |  |  | 7.629395e-06 | 49.35786
2024-09-04 02:32 | 38166.90886 | 1620.0014 | 5 | 1 | 3.158837 | 0 | 4.66504 | 4.276008 | 17.69344 | 15.74614 |  |  | -9.727478e-05 | 49.39399
2024-09-04 02:32 | 38186.90966 | 1640.0022 | 5 | 1 | 3.158994 | 0 | 4.66504 | 4.276008 | 17.69344 | 15.74614 |  |  | 1.144409e-05 | 49.36517
2024-09-04 02:33 | 38206.90976 | 1660.0023 | 5 | 1 | 3.159059 | 0 | 4.66504 | 4.276008 | 17.69344 | 15.74614 |  |  | -3.242493e-05 | 49.34377
2024-09-04 02:33 | 38226.90886 | 1680.0014 | 5 | 1 | 3.159272 | 0 | 4.66504 | 4.276008 | 17.69344 | 15.74614 |  |  | 3.433228e-05 | 49.3774
2024-09-04 02:33 | 38246.90966 | 1700.0022 | 5 | 1 | 3.159381 | 0 | 4.66504 | 4.276008 | 17.69344 | 15.74614 |  |  | 9.536743e-05 | 49.37061
2024-09-04 02:34 | 38266.90876 | 1720.0013 | 5 | 1 | 3.159444 | 0 | 4.66504 | 4.276008 | 17.69344 | 15.74614 |  |  | 9.918212e-05 | 49.35188
2024-09-04 02:34 | 38286.90796 | 1740.0005 | 5 | 1 | 3.159545 | 0 | 4.66504 | 4.276008 | 17.69344 | 15.74614 |  |  | 0.0001029968 | 49.38637
2024-09-04 02:34 | 38306.90886 | 1760.0014 | 5 | 1 | 3.159642 | 0 | 4.66504 | 4.276008 | 17.69344 | 15.74614 |  |  | -1.716614e-05 | 49.34726
2024-09-04 02:35 | 38326.90966 | 1780.0022 | 5 | 1 | 3.159703 | 0 | 4.66504 | 4.276008 | 17.69344 | 15.74614 |  |  | -0.0001125336 | 49.38338
2024-09-04 02:35 | 38346.90846 | 1800.001 | 5 | 1 | 3.159757 | 0 | 4.66504 | 4.276008 | 17.69344 | 15.74614 |  |  | -0.07348661 | 49.37957
2024-09-04 02:35 | 38347.47 | 0.5022 | 6 | 1 | 3.083272 | -8.993557 | 4.66504 | 4.277245 | 17.69344 | 15.74996 |  |  | -0.07551956 | 49.3768
2024-09-04 02:35 | 38347.97 | 1.0011 | 6 | 1 | 3.075654 | -8.995979 | 4.66504 | 4.278491 | 17.69344 | 15.75379 |  |  | -0.08343697 | 49.37431
2024-09-04 02:35 | 38348.47 | 1.5012 | 6 | 1 | 3.069411 | -8.998257 | 4.66504 | 4.27974 | 17.69344 | 15.75763 |  |  | -0.04795387 | 49.37181
2024-09-04 02:35 | 38348.97 | 2.0012 | 6 | 1 | 3.063682 | -8.998985 | 4.66504 | 4.28099 | 17.69344 | 15.76146 |  |  | -0.01247787 | 49.3693
2024-09-04 02:35 | 38349.47 | 2.5021 | 6 | 1 | 3.05849 | -8.998909 | 4.66504 | 4.282242 | 17.69344 | 15.76529 |  |  | -0.01157002 | 49.3668
2024-09-04 02:35 | 38349.97 | 3.002 | 6 | 1 | 3.053294 | -8.99892 | 4.66504 | 4.283492 | 17.69344 | 15.76912 |  |  | -0.01066399 | 49.36921
2024-09-04 02:35 | 38350.46 | 3.5004 | 6 | 1 | 3.048514 | -8.998894 | 4.66504 | 4.284737 | 17.69344 | 15.77291 |  |  | -0.01022604 | 49.37161
2024-09-04 02:35 | 38350.96 | 4.0005 | 6 | 1 | 3.043612 | -8.998882 | 4.66504 | 4.285987 | 17.69344 | 15.77672 |  |  | -0.009786606 | 49.37402
2024-09-04 02:35 | 38351.47 | 4.5012 | 6 | 1 | 3.039083 | -8.999104 | 4.66504 | 4.287239 | 17.69344 | 15.78053 |  |  | -0.009486943 | 49.37643
2024-09-04 02:35 | 38351.97 | 5.0012 | 6 | 1 | 3.034591 | -8.999123 | 4.66504 | 4.288489 | 17.69344 | 15.78432 |  |  | -0.009187698 | 49.37883
2024-09-04 02:35 | 38352.47 | 5.502 | 6 | 1 | 3.030107 | -8.999447 | 4.66504 | 4.289741 | 17.69344 | 15.78812 |  |  | -0.0090913 | 49.38124
2024-09-04 02:35 | 38352.97 | 6.002 | 6 | 1 | 3.0258 | -8.999035 | 4.66504 | 4.29099 | 17.69344 | 15.7919 |  |  | -0.008995056 | 49.38663
2024-09-04 02:35 | 38353.46 | 6.5005 | 6 | 1 | 3.021478 | -8.998672 | 4.66504 | 4.292236 | 17.69344 | 15.79567 |  |  | -0.008840778 | 49.392
2024-09-04 02:35 | 38353.96 | 7.0004 | 6 | 1 | 3.017352 | -8.999084 | 4.66504 | 4.293486 | 17.69344 | 15.79945 |  |  | -0.008686066 | 49.39739
2024-09-04 02:35 | 38354.46 | 7.5004 | 6 | 1 | 3.013211 | -8.999142 | 4.66504 | 4.294736 | 17.69344 | 15.80321 |  |  | -0.008445764 | 49.40278
2024-09-04 02:35 | 38354.96 | 8.0005 | 6 | 1 | 3.009294 | -8.99876 | 4.66504 | 4.295986 | 17.69344 | 15.80698 |  |  | -0.008205414 | 49.40817
2024-09-04 02:35 | 38355.46 | 8.5003 | 6 | 1 | 3.00545 | -8.998844 | 4.66504 | 4.297235 | 17.69344 | 15.81073 |  |  | -0.008034911 | 49.41356
2024-09-04 02:35 | 38355.97 | 9.0013 | 6 | 1 | 3.001632 | -8.998966 | 4.66504 | 4.298488 | 17.69344 | 15.8145 |  |  | -0.007863998 | 49.41635
2024-09-04 02:35 | 38356.47 | 9.5021 | 6 | 1 | 2.99797 | -8.998699 | 4.66504 | 4.29974 | 17.69344 | 15.81825 |  |  | -0.007642547 | 49.41914
2024-09-04 02:35 | 38356.97 | 10.002 | 6 | 1 | 2.994369 | -8.999264 | 4.66504 | 4.30099 | 17.69344 | 15.822 |  |  | -0.007421494 | 49.42193
2024-09-04 02:35 | 38356.97 | 10.0041 | 6 | 1 | 2.994327 | -8.999256 | 4.66504 | 4.30099 | 17.69344 | 15.822 |  |  | -0.007420671 | 49.42194
2024-09-04 02:35 | 38377.02 | 20.0019 | 7 | 1 | 3.096559 | 0 | 4.66504 | 4.300998 | 17.69344 | 15.82202 |  |  | 0.0004272461 | 49.53371
2024-09-04 02:36 | 38397.02 | 40.0001 | 7 | 1 | 3.100888 | 0 | 4.66504 | 4.300998 | 17.69344 | 15.82202 |  |  | 0.0001468658 | 49.54485
2024-09-04 02:36 | 38417.02 | 60.0018 | 7 | 1 | 3.103629 | 0 | 4.66504 | 4.300998 | 17.69344 | 15.82202 |  |  | 0.0001869202 | 49.47042
2024-09-04 02:36 | 38437.02 | 80.001 | 7 | 1 | 3.105727 | 0 | 4.66504 | 4.300998 | 17.69344 | 15.82202 |  |  | 9.727478e-05 | 49.5228
2024-09-04 02:37 | 38457.02 | 100.0004 | 7 | 1 | 3.107356 | 0 | 4.66504 | 4.300998 | 17.69344 | 15.82202 |  |  | 0.0001373291 | 49.49593
2024-09-04 02:37 | 38477.02 | 120.0001 | 7 | 1 | 3.108773 | 0 | 4.66504 | 4.300998 | 17.69344 | 15.82202 |  |  | 3.433228e-05 | 49.4696
2024-09-04 02:37 | 38497.02 | 140.0019 | 7 | 1 | 3.109857 | 0 | 4.66504 | 4.300998 | 17.69344 | 15.82202 |  |  | 5.340576e-05 | 49.45815
2024-09-04 02:38 | 38517.02 | 160.0003 | 7 | 1 | 3.110944 | 0 | 4.66504 | 4.300998 | 17.69344 | 15.82202 |  |  | 0.0001678467 | 49.45085
2024-09-04 02:38 | 38537.02 | 180.0003 | 7 | 1 | 3.111955 | 0 | 4.66504 | 4.300998 | 17.69344 | 15.82202 |  |  | -1.907349e-06 | 49.43477
2024-09-04 02:38 | 38557.02 | 200.0001 | 7 | 1 | 3.112956 | 0 | 4.66504 | 4.300998 | 17.69344 | 15.82202 |  |  | -3.051758e-05 | 49.45682
2024-09-04 02:39 | 38577.02 | 220.0002 | 7 | 1 | 3.113723 | 0 | 4.66504 | 4.300998 | 17.69344 | 15.82202 |  |  | 2.479553e-05 | 49.45434
2024-09-04 02:39 | 38597.02 | 240.0011 | 7 | 1 | 3.114341 | 0 | 4.66504 | 4.300998 | 17.69344 | 15.82202 |  |  | 7.820129e-05 | 49.43263
2024-09-04 02:39 | 38617.02 | 260.0002 | 7 | 1 | 3.115117 | 0 | 4.66504 | 4.300998 | 17.69344 | 15.82202 |  |  | 8.201599e-05 | 49.43263
2024-09-04 02:40 | 38637.02 | 280.0019 | 7 | 1 | 3.115628 | 0 | 4.66504 | 4.300998 | 17.69344 | 15.82202 |  |  | -1.907349e-06 | 49.43477
2024-09-04 02:40 | 38657.02 | 300.0017 | 7 | 1 | 3.1162 | 0 | 4.66504 | 4.300998 | 17.69344 | 15.82202 |  |  | -9.536743e-05 | 49.40327
2024-09-04 02:40 | 38677.02 | 320.0011 | 7 | 1 | 3.116672 | 0 | 4.66504 | 4.300998 | 17.69344 | 15.82202 |  |  | 6.103515625e-05 | 49.41985
2024-09-04 02:41 | 38697.02 | 340.0019 | 7 | 1 | 3.117177 | 0 | 4.66504 | 4.300998 | 17.69344 | 15.82202 |  |  | 5.531311e-05 | 49.37693
2024-09-04 02:41 | 38717.02 | 360.001 | 7 | 1 | 3.11774 | 0 | 4.66504 | 4.300998 | 17.69344 | 15.82202 |  |  | 5.722046e-06 | 49.42067
2024-09-04 02:41 | 38737.02 | 380.001 | 7 | 1 | 3.118131 | 0 | 4.66504 | 4.300998 | 17.69344 | 15.82202 |  |  | 3.814697e-05 | 49.37344
2024-09-04 02:42 | 38757.02 | 400.0018 | 7 | 1 | 3.118585 | 0 | 4.66504 | 4.300998 | 17.69344 | 15.82202 |  |  | -4.005432e-05 | 49.38454
2024-09-04 02:42 | 38777.02 | 420.0009 | 7 | 1 | 3.11904 | 0 | 4.66504 | 4.300998 | 17.69344 | 15.82202 |  |  | 4.386902e-05 | 49.41687
2024-09-04 02:42 | 38797.02 | 440.0018 | 7 | 1 | 3.119414 | 0 | 4.66504 | 4.300998 | 17.69344 | 15.82202 |  |  | 5.722046e-05 | 49.41174
2024-09-04 02:43 | 38817.02 | 460.001 | 7 | 1 | 3.119859 | 0 | 4.66504 | 4.300998 | 17.69344 | 15.82202 |  |  | 0.0001659393 | 49.40163
2024-09-04 02:43 | 38837.02 | 480.0017 | 7 | 1 | 3.120347 | 0 | 4.66504 | 4.300998 | 17.69344 | 15.82202 |  |  | 6.866455e-05 | 49.36035
2024-09-04 02:43 | 38857.02 | 500.0009 | 7 | 1 | 3.120713 | 0 | 4.66504 | 4.300998 | 17.69344 | 15.82202 |  |  | -2.861023e-05 | 49.39814
2024-09-04 02:44 | 38877.02 | 520.0019 | 7 | 1 | 3.121064 | 0 | 4.66504 | 4.300998 | 17.69344 | 15.82202 |  |  | 0.0001335144 | 49.35387
2024-09-04 02:44 | 38897.02 | 540.0011 | 7 | 1 | 3.121337 | 0 | 4.66504 | 4.300998 | 17.69344 | 15.82202 |  |  | 6.484985e-05 | 49.37693
2024-09-04 02:44 | 38917.02 | 560.0003 | 7 | 1 | 3.121707 | 0 | 4.66504 | 4.300998 | 17.69344 | 15.82202 |  |  | -3.433228e-05 | 49.41092
2024-09-04 02:45 | 38937.02 | 580.0011 | 7 | 1 | 3.121902 | 0 | 4.66504 | 4.300998 | 17.69344 | 15.82202 |  |  | -7.629395e-06 | 49.37825
2024-09-04 02:45 | 38957.02 | 600.0011 | 7 | 1 | 3.122125 | 0 | 4.66504 | 4.300998 | 17.69344 | 15.82202 |  |  | 2.670288e-05 | 49.32967
2024-09-04 02:45 | 38957.02 | 600.003 | 7 | 1 | 3.122125 | 0 | 4.66504 | 4.300998 | 17.69344 | 15.82202 |  |  | 0.0002871228 | 49.32973
2024-09-04 02:45 | 38957.57 | 0.5004 | 8 | 1 | 3.199233 | 8.993069 | 4.666289 | 4.300998 | 17.69742 | 15.82202 |  |  | 0.07590485 | 49.34675
2024-09-04 02:45 | 38958.07 | 1.0019 | 8 | 1 | 3.20682 | 8.994888 | 4.667541 | 4.300998 | 17.70144 | 15.82202 |  |  | 0.04513023 | 49.35476
2024-09-04 02:45 | 38958.57 | 1.5004 | 8 | 1 | 3.213033 | 8.997581 | 4.668786 | 4.300998 | 17.70543 | 15.82202 |  |  | 0.01453972 | 49.36272
2024-09-04 02:45 | 38959.07 | 2.0003 | 8 | 1 | 3.218644 | 8.999275 | 4.670036 | 4.300998 | 17.70945 | 15.82202 |  |  | 0.01278481 | 49.3707
2024-09-04 02:45 | 38959.57 | 2.5012 | 8 | 1 | 3.223786 | 8.999233 | 4.671288 | 4.300998 | 17.71348 | 15.82202 |  |  | 0.01102638 | 49.3787
2024-09-04 02:45 | 38960.07 | 3.0011 | 8 | 1 | 3.228452 | 8.999168 | 4.672537 | 4.300998 | 17.71752 | 15.82202 |  |  | 0.0103394 | 49.38669
2024-09-04 02:45 | 38960.57 | 3.5019 | 8 | 1 | 3.233064 | 8.999046 | 4.67379 | 4.300998 | 17.72156 | 15.82202 |  |  | 0.009651184 | 49.38243
2024-09-04 02:45 | 38961.07 | 4.002 | 8 | 1 | 3.237361 | 8.999359 | 4.67504 | 4.300998 | 17.72561 | 15.82202 |  |  | 0.00919164 | 49.37817
2024-09-04 02:45 | 38961.57 | 4.5003 | 8 | 1 | 3.24145 | 8.999371 | 4.676285 | 4.300998 | 17.72964 | 15.82202 |  |  | 0.008733749 | 49.37393
2024-09-04 02:45 | 38962.07 | 5.0001 | 8 | 1 | 3.245376 | 8.999397 | 4.677535 | 4.300998 | 17.7337 | 15.82202 |  |  | 0.008407691 | 49.36968
2024-09-04 02:45 | 38962.57 | 5.5002 | 8 | 1 | 3.249269 | 8.999481 | 4.678785 | 4.300998 | 17.73775 | 15.82202 |  |  | 0.008081436 | 49.36543
2024-09-04 02:45 | 38963.07 | 6.0003 | 8 | 1 | 3.253028 | 8.999264 | 4.680035 | 4.300998 | 17.74182 | 15.82202 |  |  | 0.007769553 | 49.36117
2024-09-04 02:45 | 38963.57 | 6.5003 | 8 | 1 | 3.25652 | 8.999195 | 4.681285 | 4.300998 | 17.74588 | 15.82202 |  |  | 0.007457733 | 49.36067
2024-09-04 02:45 | 38964.07 | 7.0004 | 8 | 1 | 3.260121 | 8.998524 | 4.682535 | 4.300998 | 17.74996 | 15.82202 |  |  | 0.007274756 | 49.36017
2024-09-04 02:45 | 38964.57 | 7.5012 | 8 | 1 | 3.26345 | 8.999065 | 4.683787 | 4.300998 | 17.75404 | 15.82202 |  |  | 0.007091522 | 49.35968
2024-09-04 02:45 | 38965.07 | 8.0011 | 8 | 1 | 3.266831 | 8.999428 | 4.685035 | 4.300998 | 17.75812 | 15.82202 |  |  | 0.006941795 | 49.35918
2024-09-04 02:45 | 38965.57 | 8.501 | 8 | 1 | 3.27003 | 8.999256 | 4.686282 | 4.300998 | 17.76219 | 15.82202 |  |  | 0.006792068 | 49.35868
2024-09-04 02:45 | 38966.07 | 9.0019 | 8 | 1 | 3.273242 | 8.999199 | 4.687536 | 4.300998 | 17.7663 | 15.82202 |  |  | 0.006632422 | 49.35818
2024-09-04 02:45 | 38966.57 | 9.5004 | 8 | 1 | 3.276361 | 8.999588 | 4.688785 | 4.300998 | 17.77038 | 15.82202 |  |  | 0.006473541 | 49.35756
2024-09-04 02:45 | 38967.07 | 10.0018 | 8 | 1 | 3.279366 | 8.999409 | 4.690039 | 4.300998 | 17.77449 | 15.82202 |  |  | 0.006311658 | 49.35693
2024-09-04 02:45 | 38967.07 | 10.0024 | 8 | 1 | 3.279395 | 8.999405 | 4.69004 | 4.300998 | 17.7745 | 15.82202 |  |  | 0.006311464 | 49.35693
2024-09-04 02:46 | 38987.21548 | 20.0019 | 9 | 1 | 3.186973 | 0 | 4.690212 | 4.300998 | 17.77506 | 15.82202 |  |  | -0.0001926422 | 49.33181
2024-09-04 02:46 | 39007.21538 | 40.0018 | 9 | 1 | 3.185355 | 0 | 4.690212 | 4.300998 | 17.77506 | 15.82202 |  |  | 1.907349e-05 | 49.35138
2024-09-04 02:46 | 39027.21468 | 60.0011 | 9 | 1 | 3.184535 | 0 | 4.690212 | 4.300998 | 17.77506 | 15.82202 |  |  | 4.577637e-05 | 49.32205
2024-09-04 02:47 | 39047.21548 | 80.0019 | 9 | 1 | 3.184037 | 0 | 4.690212 | 4.300998 | 17.77506 | 15.82202 |  |  | -0.0001029968 | 49.33779
2024-09-04 02:47 | 39067.21388 | 100.0003 | 9 | 1 | 3.183709 | 0 | 4.690212 | 4.300998 | 17.77506 | 15.82202 |  |  | -5.722046e-05 | 49.37095
2024-09-04 02:47 | 39087.21558 | 120.002 | 9 | 1 | 3.183372 | 0 | 4.690212 | 4.300998 | 17.77506 | 15.82202 |  |  | -0.0001716614 | 49.35437
2024-09-04 02:48 | 39107.21388 | 140.0003 | 9 | 1 | 3.183171 | 0 | 4.690212 | 4.300998 | 17.77506 | 15.82202 |  |  | -7.820129e-05 | 49.37309
2024-09-04 02:48 | 39127.21388 | 160.0003 | 9 | 1 | 3.18296 | 0 | 4.690212 | 4.300998 | 17.77506 | 15.82202 |  |  | -7.247925e-05 | 49.3522
2024-09-04 02:48 | 39147.21548 | 180.0019 | 9 | 1 | 3.182597 | 0 | 4.690212 | 4.300998 | 17.77506 | 15.82202 |  |  | 9.536743e-06 | 49.33729
2024-09-04 02:49 | 39167.21548 | 200.0019 | 9 | 1 | 3.182498 | 0 | 4.690212 | 4.300998 | 17.77506 | 15.82202 |  |  | 9.536743e-06 | 49.35437
2024-09-04 02:49 | 39187.21558 | 220.002 | 9 | 1 | 3.182399 | 0 | 4.690212 | 4.300998 | 17.77506 | 15.82202 |  |  | -4.577637e-05 | 49.37775
2024-09-04 02:49 | 39207.21398 | 240.0004 | 9 | 1 | 3.182258 | 0 | 4.690212 | 4.300998 | 17.77506 | 15.82202 |  |  | 1.716614e-05 | 49.3658
2024-09-04 02:50 | 39227.21388 | 260.0003 | 9 | 1 | 3.182223 | 0 | 4.690212 | 4.300998 | 17.77506 | 15.82202 |  |  | 6.67572e-05 | 49.39134
2024-09-04 02:50 | 39247.21468 | 280.0011 | 9 | 1 | 3.182038 | 0 | 4.690212 | 4.300998 | 17.77506 | 15.82202 |  |  | -9.727478e-05 | 49.36963
2024-09-04 02:50 | 39267.21468 | 300.0011 | 9 | 1 | 3.182031 | 0 | 4.690212 | 4.300998 | 17.77506 | 15.82202 |  |  | 3.051758e-05 | 49.35818
2024-09-04 02:51 | 39287.21548 | 320.0019 | 9 | 1 | 3.182067 | 0 | 4.690212 | 4.300998 | 17.77506 | 15.82202 |  |  | -2.861023e-05 | 49.38836
2024-09-04 02:51 | 39307.21468 | 340.0011 | 9 | 1 | 3.182073 | 0 | 4.690212 | 4.300998 | 17.77506 | 15.82202 |  |  | 7.629395e-06 | 49.40029
2024-09-04 02:51 | 39327.21548 | 360.0019 | 9 | 1 | 3.181903 | 0 | 4.690212 | 4.300998 | 17.77506 | 15.82202 |  |  | -1.907349e-05 | 49.38754
2024-09-04 02:52 | 39347.21548 | 380.0019 | 9 | 1 | 3.181928 | 0 | 4.690212 | 4.300998 | 17.77506 | 15.82202 |  |  | 4.196167e-05 | 49.36715
2024-09-04 02:52 | 39367.21468 | 400.0011 | 9 | 1 | 3.181869 | 0 | 4.690212 | 4.300998 | 17.77506 | 15.82202 |  |  | -6.29425e-05 | 49.38157
2024-09-04 02:52 | 39387.21478 | 420.0012 | 9 | 1 | 3.181764 | 0 | 4.690212 | 4.300998 | 17.77506 | 15.82202 |  |  | 1.907349e-05 | 49.39598
2024-09-04 02:53 | 39407.21398 | 440.0004 | 9 | 1 | 3.181579 | 0 | 4.690212 | 4.300998 | 17.77506 | 15.82202 |  |  | -6.866455e-05 | 49.36747
2024-09-04 02:53 | 39427.21558 | 460.002 | 9 | 1 | 3.181571 | 0 | 4.690212 | 4.300998 | 17.77506 | 15.82202 |  |  | 3.433228e-05 | 49.36665
2024-09-04 02:53 | 39447.21558 | 480.002 | 9 | 1 | 3.181533 | 0 | 4.690212 | 4.300998 | 17.77506 | 15.82202 |  |  | -2.479553e-05 | 49.42498
2024-09-04 02:54 | 39467.21388 | 500.0003 | 9 | 1 | 3.181371 | 0 | 4.690212 | 4.300998 | 17.77506 | 15.82202 |  |  | 4.768372e-05 | 49.36715
2024-09-04 02:54 | 39487.21478 | 520.0012 | 9 | 1 | 3.181489 | 0 | 4.690212 | 4.300998 | 17.77506 | 15.82202 |  |  | 2.861023e-05 | 49.41985
2024-09-04 02:54 | 39507.21388 | 540.0003 | 9 | 1 | 3.181346 | 0 | 4.690212 | 4.300998 | 17.77506 | 15.82202 |  |  | -0.0001354218 | 49.34409
2024-09-04 02:55 | 39527.21548 | 560.0019 | 9 | 1 | 3.181481 | 0 | 4.690212 | 4.300998 | 17.77506 | 15.82202 |  |  | -5.722046e-06 | 49.41771
2024-09-04 02:55 | 39547.21548 | 580.0019 | 9 | 1 | 3.181396 | 0 | 4.690212 | 4.300998 | 17.77506 | 15.82202 |  |  | -5.340576e-05 | 49.41225
2024-09-04 02:55 | 39567.21548 | 600.0019 | 9 | 1 | 3.181523 | 0 | 4.690212 | 4.300998 | 17.77506 | 15.82202 |  |  | 0.0001296997 | 49.40709
2024-09-04 02:55 | 39567.21758 | 600.004 | 9 | 1 | 3.181497 | 0 | 4.690212 | 4.300998 | 17.77506 | 15.82202 |  |  | 0.0001294633 | 49.40709
2024-09-04 02:56 | 39597.27 | 30.0011 | 10 | 1 | 3.03173 | -4.500185 | 4.690212 | 4.338495 | 17.77506 | 15.93768 |  |  | -0.003253937 | 49.52975
2024-09-04 02:56 | 39627.27 | 60.0019 | 10 | 1 | 2.990136 | -4.500161 | 4.690212 | 4.375997 | 17.77506 | 16.05032 |  |  | -0.0003433228 | 49.66913
2024-09-04 02:57 | 39657.27 | 90.0022 | 10 | 1 | 2.968051 | -4.500154 | 4.690212 | 4.413501 | 17.77506 | 16.1621 |  |  | -0.001060486 | 49.80744
2024-09-04 02:57 | 39687.27 | 120.0003 | 10 | 1 | 2.934894 | -4.500202 | 4.690212 | 4.451 | 17.77506 | 16.2728 |  |  | -0.001081467 | 49.99427
2024-09-04 02:58 | 39717.27 | 150.0013 | 10 | 1 | 2.895034 | -4.500138 | 4.690212 | 4.488501 | 17.77506 | 16.38213 |  |  | -0.001411438 | 50.21314
2024-09-04 02:58 | 39747.27 | 180.0019 | 10 | 1 | 2.848485 | -4.500121 | 4.690212 | 4.526002 | 17.77506 | 16.48985 |  |  | -0.001663208 | 50.36839
2024-09-04 02:59 | 39777.27 | 210.0011 | 10 | 1 | 2.792516 | -4.500254 | 4.690212 | 4.563504 | 17.77506 | 16.59566 |  |  | -0.002138138 | 50.52735
2024-09-04 02:59 | 39807.27 | 240.0003 | 10 | 1 | 2.721417 | -4.50021 | 4.690212 | 4.601006 | 17.77506 | 16.69911 |  |  | -0.002754211 | 50.67986
2024-09-04 03:00 | 39837.27 | 270.0012 | 10 | 1 | 2.626351 | -4.500245 | 4.690212 | 4.638509 | 17.77506 | 16.79948 |  |  | -0.003673553 | 50.86421
2024-09-04 03:00 | 39865.89 | 298.6184 | 10 | 1 | 2.499993 | -4.500138 | 4.690212 | 4.674283 | 17.77506 | 16.8913 |  |  | -0.0005678699 | 51.07262
2024-09-04 03:01 | 39885.93872 | 20.0014 | 13 | 1 | 2.646773 | 0 | 4.690212 | 4.67429 | 17.77506 | 16.89132 |  |  | 0.001607895 | 51.12334
2024-09-04 03:01 | 39905.93772 | 40.0004 | 13 | 1 | 2.668857 | 0 | 4.690212 | 4.67429 | 17.77506 | 16.89132 |  |  | 0.0009746552 | 51.04718
2024-09-04 03:01 | 39925.93862 | 60.0013 | 13 | 1 | 2.682006 | 0 | 4.690212 | 4.67429 | 17.77506 | 16.89132 |  |  | 0.000421524 | 50.94636
2024-09-04 03:02 | 39945.93852 | 80.0012 | 13 | 1 | 2.691512 | 0 | 4.690212 | 4.67429 | 17.77506 | 16.89132 |  |  | 0.000371933 | 50.8986
2024-09-04 03:02 | 39965.93852 | 100.0012 | 13 | 1 | 2.698936 | 0 | 4.690212 | 4.67429 | 17.77506 | 16.89132 |  |  | 0.0003890991 | 50.73077
2024-09-04 03:02 | 39985.93772 | 120.0004 | 13 | 1 | 2.705026 | 0 | 4.690212 | 4.67429 | 17.77506 | 16.89132 |  |  | 0.0003070831 | 50.65108
2024-09-04 03:03 | 40005.93772 | 140.0004 | 13 | 1 | 2.710216 | 0 | 4.690212 | 4.67429 | 17.77506 | 16.89132 |  |  | 0.0002708435 | 50.53909
2024-09-04 03:03 | 40025.93922 | 160.0019 | 13 | 1 | 2.71469 | 0 | 4.690212 | 4.67429 | 17.77506 | 16.89132 |  |  | 0.0002918243 | 50.51033
2024-09-04 03:03 | 40045.93932 | 180.002 | 13 | 1 | 2.718728 | 0 | 4.690212 | 4.67429 | 17.77506 | 16.89132 |  |  | 0.0001621246 | 50.42511
2024-09-04 03:04 | 40065.93772 | 200.0004 | 13 | 1 | 2.722228 | 0 | 4.690212 | 4.67429 | 17.77506 | 16.89132 |  |  | 2.861023e-05 | 50.29574
2024-09-04 03:04 | 40085.93922 | 220.0019 | 13 | 1 | 2.725421 | 0 | 4.690212 | 4.67429 | 17.77506 | 16.89132 |  |  | 2.670288e-05 | 50.24145
2024-09-04 03:04 | 40105.93852 | 240.0012 | 13 | 1 | 2.728442 | 0 | 4.690212 | 4.67429 | 17.77506 | 16.89132 |  |  | 6.67572e-05 | 50.20369
2024-09-04 03:05 | 40125.93782 | 260.0005 | 13 | 1 | 2.731269 | 0 | 4.690212 | 4.67429 | 17.77506 | 16.89132 |  |  | 9.155273e-05 | 50.13334
2024-09-04 03:05 | 40145.93852 | 280.0012 | 13 | 1 | 2.733788 | 0 | 4.690212 | 4.67429 | 17.77506 | 16.89132 |  |  | 0.0001583099 | 50.0807
2024-09-04 03:05 | 40165.93772 | 300.0004 | 13 | 1 | 2.736102 | 0 | 4.690212 | 4.67429 | 17.77506 | 16.89132 |  |  | 8.583069e-05 | 50.00901
2024-09-04 03:06 | 40185.93782 | 320.0005 | 13 | 1 | 2.738357 | 0 | 4.690212 | 4.67429 | 17.77506 | 16.89132 |  |  | 0.0001831055 | 49.95501
2024-09-04 03:06 | 40205.93852 | 340.0012 | 13 | 1 | 2.740449 | 0 | 4.690212 | 4.67429 | 17.77506 | 16.89132 |  |  | 0.0001468658 | 49.94278
2024-09-04 03:06 | 40225.93782 | 360.0005 | 13 | 1 | 2.74252 | 0 | 4.690212 | 4.67429 | 17.77506 | 16.89132 |  |  | 6.67572e-05 | 49.89143
2024-09-04 03:07 | 40245.93792 | 380.0006 | 13 | 1 | 2.744428 | 0 | 4.690212 | 4.67429 | 17.77506 | 16.89132 |  |  | 9.918213e-05 | 49.89573
2024-09-04 03:07 | 40265.93852 | 400.0012 | 13 | 1 | 2.746167 | 0 | 4.690212 | 4.67429 | 17.77506 | 16.89132 |  |  | 0.0001049042 | 49.82351
2024-09-04 03:07 | 40285.93772 | 420.0004 | 13 | 1 | 2.747842 | 0 | 4.690212 | 4.67429 | 17.77506 | 16.89132 |  |  | 6.67572e-05 | 49.80698
2024-09-04 03:08 | 40305.93942 | 440.0021 | 13 | 1 | 2.749446 | 0 | 4.690212 | 4.67429 | 17.77506 | 16.89132 |  |  | 0.0001087189 | 49.77134
2024-09-04 03:08 | 40325.93942 | 460.0021 | 13 | 1 | 2.750936 | 0 | 4.690212 | 4.67429 | 17.77506 | 16.89132 |  |  | 0.0002346039 | 49.72412
2024-09-04 03:08 | 40345.93782 | 480.0005 | 13 | 1 | 2.752292 | 0 | 4.690212 | 4.67429 | 17.77506 | 16.89132 |  |  | 2.861023e-05 | 49.73738
2024-09-04 03:09 | 40365.93932 | 500.002 | 13 | 1 | 2.753539 | 0 | 4.690212 | 4.67429 | 17.77506 | 16.89132 |  |  | -4.386902e-05 | 49.68553
2024-09-04 03:09 | 40385.93852 | 520.0012 | 13 | 1 | 2.754901 | 0 | 4.690212 | 4.67429 | 17.77506 | 16.89132 |  |  | -1.335144e-05 | 49.68602
2024-09-04 03:09 | 40405.93782 | 540.0005 | 13 | 1 | 2.756143 | 0 | 4.690212 | 4.67429 | 17.77506 | 16.89132 |  |  | 0.0001125336 | 49.68851
2024-09-04 03:10 | 40425.93762 | 560.0003 | 13 | 1 | 2.757442 | 0 | 4.690212 | 4.67429 | 17.77506 | 16.89132 |  |  | 4.386902e-05 | 49.67078
2024-09-04 03:10 | 40445.93772 | 580.0004 | 13 | 1 | 2.758569 | 0 | 4.690212 | 4.67429 | 17.77506 | 16.89132 |  |  | -4.959106e-05 | 49.63797
2024-09-04 03:10 | 40465.93782 | 600.0005 | 13 | 1 | 2.759723 | 0 | 4.690212 | 4.67429 | 17.77506 | 16.89132 |  |  | 8.201599e-05 | 49.61162
2024-09-04 03:10 | 40465.94222 | 600.0049 | 13 | 1 | 2.759736 | 0 | 4.690212 | 4.67429 | 17.77506 | 16.89132 |  |  | 8.201599e-05 | 49.61162