## Global_Info
TEST REPORT
|  |  | FRUCD_P45B_Cell2_HPPC_4C_V3_30C | Serial Number |  | C:\ArbinSoftware\DataPro\Result\FRUCD_P45B_Cell2_HPPC_4C_V3_30C_2\FRUCD_P45B_Cell2_HPPC_4C_V3_30C_2_Channel_2.1.xlsx
|  |  | 2024-08-30 | 204983
Channel | Start DateTime | Schedule File Name | Creator | Comments | Software Version | Schedule Version | Item ID | Has Aux | Has Specail | Log Aux Data Flag | Log Special Flag
2 | 2024-08-29 13:19 | FRUCD_P45B_HPPC_4C_V3.sdu |  | Cell 2 tested at 30 °C. | PV7.0 Build: 180301USB | Schedule Version 7.00.13 |  | 1 | 0 | TRUE | TRUE

## Channel_2_1
Date_Time | Test_Time(s) | Step_Time(s) | Step_Index | Cycle_Index | Voltage(V) | Current(A) | Charge_Capacity(Ah) | Discharge_Capacity(Ah) | Charge_Energy(Wh) | Discharge_Energy(Wh) | ACR(Ohm) | Internal Resistance(Ohm) | dV/dt(V/s) | Aux_Temperature(¡æ)_1
2024-08-29 13:20 | 10.0005 | 10.0005 | 1 | 1 | 2.999099 | 0 | 0 | 0 | 0 | 0 |  |  | -9.536743e-05 | 29.59847
2024-08-29 13:20 | 10.0024 | 10.0024 | 1 | 1 | 2.999099 | 0 | 0 | 0 | 0 | 0 |  |  | -9.517704e-05 | 29.59847
2024-08-29 13:20 | 40.0549 | 30.0004 | 2 | 1 | 3.225879 | 4.500343 | 0.03749275 | 0 | 0.1187234 | 0 |  |  | 0.002916336 | 29.58036
2024-08-29 13:21 | 70.0564 | 60.0019 | 2 | 1 | 3.293197 | 4.500365 | 0.07499795 | 0 | 0.2410704 | 0 |  |  | 0.001804352 | 29.60555
2024-08-29 13:21 | 100.0549 | 90.0004 | 2 | 1 | 3.340056 | 4.500401 | 0.1125025 | 0 | 0.3655035 | 0 |  |  | 0.001504898 | 29.69805
2024-08-29 13:22 | 130.0556 | 120.0011 | 2 | 1 | 3.374961 | 4.499943 | 0.1500006 | 0 | 0.491434 | 0 |  |  | 0.001089096 | 29.73653
2024-08-29 13:22 | 160.0564 | 150.0019 | 2 | 1 | 3.401008 | 4.499951 | 0.1875003 | 0 | 0.6185122 | 0 |  |  | 0.0007152557 | 29.83328
2024-08-29 13:23 | 190.0564 | 180.0019 | 2 | 1 | 3.419999 | 4.499925 | 0.2250025 | 0 | 0.746432 | 0 |  |  | 0.0005397797 | 29.96144
2024-08-29 13:23 | 220.0556 | 210.0011 | 2 | 1 | 3.434266 | 4.499934 | 0.2624977 | 0 | 0.8749419 | 0 |  |  | 0.0003871918 | 30.08642
2024-08-29 13:24 | 250.0566 | 240.0021 | 2 | 1 | 3.44625 | 4.499851 | 0.2999982 | 0 | 1.003959 | 0 |  |  | 0.0003757477 | 30.26984
2024-08-29 13:24 | 280.0563 | 270.0018 | 2 | 1 | 3.456613 | 4.499943 | 0.3374952 | 0 | 1.133382 | 0 |  |  | 0.0002670288 | 30.39336
2024-08-29 13:25 | 310.0555 | 300.001 | 2 | 1 | 3.466058 | 4.499935 | 0.3749986 | 0 | 1.2632 | 0 |  |  | 0.000295639 | 30.47639
2024-08-29 13:25 | 340.055 | 330.0005 | 2 | 1 | 3.474366 | 4.499897 | 0.4124976 | 0 | 1.393333 | 0 |  |  | 0.0001354218 | 30.62778
2024-08-29 13:26 | 370.0551 | 360.0006 | 2 | 1 | 3.48138 | 4.499899 | 0.4499969 | 0 | 1.523752 | 0 |  |  | 0.0001926422 | 30.70908
2024-08-29 13:26 | 400.0556 | 390.0011 | 2 | 1 | 3.488427 | 4.499906 | 0.4874934 | 0 | 1.654424 | 0 |  |  | 0.0002613068 | 30.75174
2024-08-29 13:27 | 430.0563 | 420.0018 | 2 | 1 | 3.495139 | 4.499926 | 0.5249946 | 0 | 1.785369 | 0 |  |  | 0.0002727509 | 30.81752
2024-08-29 13:27 | 460.0556 | 450.0011 | 2 | 1 | 3.502053 | 4.499896 | 0.5624949 | 0 | 1.916569 | 0 |  |  | 0.0001983643 | 30.87451
2024-08-29 13:28 | 490.0566 | 480.0021 | 2 | 1 | 3.50911 | 4.499928 | 0.5999931 | 0 | 2.048019 | 0 |  |  | 0.0001773834 | 30.91908
2024-08-29 13:28 | 520.0556 | 510.0011 | 2 | 1 | 3.515985 | 4.499912 | 0.6374934 | 0 | 2.179739 | 0 |  |  | 0.0001850128 | 30.95918
2024-08-29 13:29 | 550.0555 | 540.001 | 2 | 1 | 3.523396 | 4.499899 | 0.6749927 | 0 | 2.311724 | 0 |  |  | 0.0002708435 | 30.94281
2024-08-29 13:29 | 580.0556 | 570.0011 | 2 | 1 | 3.53073 | 4.499883 | 0.7124889 | 0 | 2.443976 | 0 |  |  | 0.0002231598 | 30.96175
2024-08-29 13:30 | 610.0565 | 600.002 | 2 | 1 | 3.538894 | 4.499904 | 0.7499926 | 0 | 2.576547 | 0 |  |  | 0.0002288818 | 30.9657
2024-08-29 13:30 | 640.0557 | 630.0012 | 2 | 1 | 3.547385 | 4.499922 | 0.7874886 | 0 | 2.709397 | 0 |  |  | 0.0002269745 | 30.93406
2024-08-29 13:31 | 670.0566 | 660.0021 | 2 | 1 | 3.555678 | 4.499951 | 0.8249915 | 0 | 2.84259 | 0 |  |  | 0.00025177 | 30.98035
2024-08-29 13:31 | 700.0566 | 690.0021 | 2 | 1 | 3.564609 | 4.499927 | 0.8624908 | 0 | 2.976096 | 0 |  |  | 0.0002384186 | 30.96003
2024-08-29 13:32 | 730.0567 | 720.0022 | 2 | 1 | 3.573327 | 4.499897 | 0.8999853 | 0 | 3.109912 | 0 |  |  | 0.0003318787 | 30.93491
2024-08-29 13:32 | 760.0564 | 750.0019 | 2 | 1 | 3.582253 | 4.499864 | 0.9374877 | 0 | 3.244089 | 0 |  |  | 0.0002574921 | 30.89342
2024-08-29 13:33 | 790.0565 | 780.002 | 2 | 1 | 3.591241 | 4.499931 | 0.9749873 | 0 | 3.378589 | 0 |  |  | 0.0002384186 | 30.90048
2024-08-29 13:33 | 820.055 | 810.0005 | 2 | 1 | 3.599774 | 4.499925 | 1.012486 | 0 | 3.513418 | 0 |  |  | 0.0003376007 | 30.92613
2024-08-29 13:34 | 850.0564 | 840.0019 | 2 | 1 | 3.608567 | 4.499959 | 1.049983 | 0 | 3.648562 | 0 |  |  | 0.0003509521 | 30.94389
2024-08-29 13:34 | 880.0566 | 870.0021 | 2 | 1 | 3.616975 | 4.499996 | 1.087484 | 0 | 3.784046 | 0 |  |  | 0.0003852844 | 30.92667
2024-08-29 13:35 | 910.055 | 900.0005 | 2 | 1 | 3.625411 | 4.499908 | 1.124985 | 0 | 3.919845 | 0 |  |  | 0.0001926422 | 30.8587
2024-08-29 13:35 | 940.055 | 930.0005 | 2 | 1 | 3.634063 | 4.49996 | 1.162484 | 0 | 4.055958 | 0 |  |  | 0.0003643036 | 30.84145
2024-08-29 13:36 | 970.0556 | 960.0011 | 2 | 1 | 3.64191 | 4.499906 | 1.199984 | 0 | 4.192384 | 0 |  |  | 0.0001659393 | 30.87728
2024-08-29 13:36 | 1000.0549 | 990.0004 | 2 | 1 | 3.649917 | 4.499904 | 1.23748 | 0 | 4.329092 | 0 |  |  | 0.0002365112 | 30.87471
2024-08-29 13:37 | 1030.0557 | 1020.0012 | 2 | 1 | 3.657224 | 4.49989 | 1.27498 | 0 | 4.466102 | 0 |  |  | 0.0002536774 | 30.77537
2024-08-29 13:37 | 1060.0557 | 1050.0012 | 2 | 1 | 3.664227 | 4.499951 | 1.312478 | 0 | 4.603373 | 0 |  |  | 0.0002632141 | 30.84789
2024-08-29 13:38 | 1090.0557 | 1080.0012 | 2 | 1 | 3.670867 | 4.499914 | 1.349979 | 0 | 4.740913 | 0 |  |  | 0.0001468658 | 30.78296
2024-08-29 13:38 | 1120.0549 | 1110.0004 | 2 | 1 | 3.676887 | 4.499952 | 1.38748 | 0 | 4.878689 | 0 |  |  | 0.0001068115 | 30.80862
2024-08-29 13:39 | 1150.0564 | 1140.0019 | 2 | 1 | 3.682866 | 4.49995 | 1.424982 | 0 | 5.016691 | 0 |  |  | 0.0002765656 | 30.75868
2024-08-29 13:39 | 1180.0565 | 1170.002 | 2 | 1 | 3.688672 | 4.499886 | 1.462481 | 0 | 5.154903 | 0 |  |  | 0.000244140625 | 30.75699
2024-08-29 13:40 | 1210.0557 | 1200.0012 | 2 | 1 | 3.694276 | 4.499948 | 1.499979 | 0 | 5.293326 | 0 |  |  | 0.0002193451 | 30.77475
2024-08-29 13:40 | 1240.0549 | 1230.0004 | 2 | 1 | 3.700244 | 4.499937 | 1.537475 | 0 | 5.431957 | 0 |  |  | 8.964539e-05 | 30.81882
2024-08-29 13:41 | 1270.0565 | 1260.002 | 2 | 1 | 3.705867 | 4.499949 | 1.574979 | 0 | 5.570837 | 0 |  |  | 0.0001964569 | 30.73356
2024-08-29 13:41 | 1300.0557 | 1290.0012 | 2 | 1 | 3.71182 | 4.499922 | 1.612478 | 0 | 5.709916 | 0 |  |  | 8.583069e-05 | 30.77026
2024-08-29 13:42 | 1330.0558 | 1320.0013 | 2 | 1 | 3.717971 | 4.499964 | 1.649974 | 0 | 5.849212 | 0 |  |  | 0.000202179 | 30.84307
2024-08-29 13:42 | 1360.0547 | 1350.0002 | 2 | 1 | 3.72401 | 4.499964 | 1.687471 | 0 | 5.988734 | 0 |  |  | 0.0002346039 | 30.83773
2024-08-29 13:43 | 1390.0555 | 1380.001 | 2 | 1 | 3.730527 | 4.499969 | 1.724976 | 0 | 6.128524 | 0 |  |  | 0.0002403259 | 30.87784
2024-08-29 13:43 | 1420.0565 | 1410.002 | 2 | 1 | 3.736714 | 4.499961 | 1.762476 | 0 | 6.268536 | 0 |  |  | 9.536743e-05 | 30.88766
2024-08-29 13:44 | 1450.0549 | 1440.0004 | 2 | 1 | 3.743426 | 4.49994 | 1.799974 | 0 | 6.408782 | 0 |  |  | 0.0001468658 | 30.98388
2024-08-29 13:44 | 1480.055 | 1470.0005 | 2 | 1 | 3.750421 | 4.499931 | 1.837473 | 0 | 6.549289 | 0 |  |  | 0.0002346039 | 30.95823
2024-08-29 13:45 | 1510.0557 | 1500.0012 | 2 | 1 | 3.757308 | 4.499914 | 1.874971 | 0 | 6.690051 | 0 |  |  | 0.0002212524 | 31.02
2024-08-29 13:45 | 1540.0566 | 1530.0021 | 2 | 1 | 3.764873 | 4.499882 | 1.912474 | 0 | 6.831102 | 0 |  |  | 0.0003662109375 | 31.02567
2024-08-29 13:46 | 1570.0551 | 1560.0006 | 2 | 1 | 3.772155 | 4.499861 | 1.949969 | 0 | 6.9724 | 0 |  |  | 0.0002822876 | 31.04768
2024-08-29 13:46 | 1600.0564 | 1590.0019 | 2 | 1 | 3.779807 | 4.499917 | 1.987473 | 0 | 7.114017 | 0 |  |  | 0.0002651215 | 31.1069
2024-08-29 13:47 | 1630.0557 | 1620.0012 | 2 | 1 | 3.788037 | 4.499897 | 2.024968 | 0 | 7.255893 | 0 |  |  | 0.000289917 | 31.11906
2024-08-29 13:47 | 1660.0556 | 1650.0011 | 2 | 1 | 3.795857 | 4.499965 | 2.062468 | 0 | 7.398088 | 0 |  |  | 0.0002593994 | 31.17517
2024-08-29 13:48 | 1690.0549 | 1680.0004 | 2 | 1 | 3.804303 | 4.499907 | 2.099969 | 0 | 7.540595 | 0 |  |  | 0.0002689362 | 31.12442
2024-08-29 13:48 | 1720.0549 | 1710.0004 | 2 | 1 | 3.812566 | 4.499993 | 2.137466 | 0 | 7.683397 | 0 |  |  | 0.0002841949 | 31.24484
2024-08-29 13:49 | 1750.0556 | 1740.0011 | 2 | 1 | 3.821017 | 4.499878 | 2.174967 | 0 | 7.826533 | 0 |  |  | 0.0002098083 | 31.25638
2024-08-29 13:49 | 1780.0549 | 1770.0004 | 2 | 1 | 3.829736 | 4.499974 | 2.212467 | 0 | 7.969989 | 0 |  |  | 0.0003242493 | 31.25361
2024-08-29 13:50 | 1810.0549 | 1800.0004 | 2 | 1 | 3.838313 | 4.49993 | 2.249967 | 0 | 8.113763 | 0 |  |  | 0.0003128052 | 31.30351
2024-08-29 13:50 | 1840.0565 | 1830.002 | 2 | 1 | 3.847102 | 4.499926 | 2.287468 | 0 | 8.257869 | 0 |  |  | 0.0003261566 | 31.33822
2024-08-29 13:51 | 1870.0557 | 1860.0012 | 2 | 1 | 3.855538 | 4.499999 | 2.324964 | 0 | 8.402275 | 0 |  |  | 0.0002365112 | 31.28266
2024-08-29 13:51 | 1900.0549 | 1890.0004 | 2 | 1 | 3.864024 | 4.499905 | 2.362465 | 0 | 8.547024 | 0 |  |  | 0.0003128052 | 31.30381
2024-08-29 13:52 | 1930.0566 | 1920.0021 | 2 | 1 | 3.872472 | 4.500018 | 2.399967 | 0 | 8.692087 | 0 |  |  | 0.0002422333 | 31.32635
2024-08-29 13:52 | 1960.0559 | 1950.0014 | 2 | 1 | 3.880473 | 4.49995 | 2.437463 | 0 | 8.837442 | 0 |  |  | 0.000244140625 | 31.3444
2024-08-29 13:53 | 1990.0551 | 1980.0006 | 2 | 1 | 3.888753 | 4.499962 | 2.474964 | 0 | 8.983117 | 0 |  |  | 0.0004081726 | 31.32497
2024-08-29 13:53 | 2020.0557 | 2010.0012 | 2 | 1 | 3.896483 | 4.499956 | 2.512464 | 0 | 9.129089 | 0 |  |  | 0.000246048 | 31.30689
2024-08-29 13:54 | 2050.0566 | 2040.0021 | 2 | 1 | 3.904059 | 4.499911 | 2.549965 | 0 | 9.275354 | 0 |  |  | 0.0002651215 | 31.35765
2024-08-29 13:54 | 2080.0565 | 2070.002 | 2 | 1 | 3.911841 | 4.49999 | 2.587464 | 0 | 9.421901 | 0 |  |  | 0.0002269745 | 31.28266
2024-08-29 13:55 | 2110.055 | 2100.0005 | 2 | 1 | 3.919242 | 4.499976 | 2.624962 | 0 | 9.568724 | 0 |  |  | 0.0001678467 | 31.3083
2024-08-29 13:55 | 2140.0548 | 2130.0003 | 2 | 1 | 3.926597 | 4.499959 | 2.662459 | 0 | 9.715822 | 0 |  |  | 0.0001239777 | 31.30689
2024-08-29 13:56 | 2170.0566 | 2160.0021 | 2 | 1 | 3.933751 | 4.499916 | 2.699963 | 0 | 9.863215 | 0 |  |  | 0.0001983643 | 31.29953
2024-08-29 13:56 | 2200.055 | 2190.0005 | 2 | 1 | 3.940558 | 4.499927 | 2.73746 | 0 | 10.01085 | 0 |  |  | 0.0002288818 | 31.2973
2024-08-29 13:57 | 2230.0549 | 2220.0004 | 2 | 1 | 3.947537 | 4.499901 | 2.774957 | 0 | 10.15874 | 0 |  |  | 0.000207901 | 31.26067
2024-08-29 13:57 | 2260.0558 | 2250.0013 | 2 | 1 | 3.954162 | 4.499947 | 2.81246 | 0 | 10.30691 | 0 |  |  | 0.000202179 | 31.2801
2024-08-29 13:58 | 2290.0558 | 2280.0013 | 2 | 1 | 3.960797 | 4.499927 | 2.849959 | 0 | 10.45531 | 0 |  |  | 0.0002365112 | 31.2519
2024-08-29 13:58 | 2320.056 | 2310.0015 | 2 | 1 | 3.967483 | 4.499918 | 2.887457 | 0 | 10.60396 | 0 |  |  | 0.0003089905 | 31.18394
2024-08-29 13:59 | 2350.0554 | 2340.0009 | 2 | 1 | 3.973987 | 4.499956 | 2.924958 | 0 | 10.75287 | 0 |  |  | 0.0001735687 | 31.13852
2024-08-29 13:59 | 2380.0566 | 2370.0021 | 2 | 1 | 3.980807 | 4.499939 | 2.962459 | 0 | 10.90202 | 0 |  |  | 0.0002689362 | 31.16417
2024-08-29 14:00 | 2410.0567 | 2400.0022 | 2 | 1 | 3.987405 | 4.499909 | 2.999959 | 0 | 11.05143 | 0 |  |  | 0.0001068115 | 31.14611
2024-08-29 14:00 | 2440.0557 | 2430.0012 | 2 | 1 | 3.994685 | 4.499844 | 3.037454 | 0 | 11.20107 | 0 |  |  | 0.0007133484 | 31.13819
2024-08-29 14:01 | 2470.0567 | 2460.0022 | 2 | 1 | 4.001941 | 4.499912 | 3.074958 | 0 | 11.35102 | 0 |  |  | 0.0002937317 | 31.09675
2024-08-29 14:01 | 2500.055 | 2490.0005 | 2 | 1 | 4.00965 | 4.499931 | 3.112455 | 0 | 11.50122 | 0 |  |  | 0.0002536774 | 31.07954
2024-08-29 14:02 | 2530.055 | 2520.0005 | 2 | 1 | 4.01792 | 4.499923 | 3.149951 | 0 | 11.65172 | 0 |  |  | 0.0002994537 | 31.05668
2024-08-29 14:02 | 2560.055 | 2550.0005 | 2 | 1 | 4.026275 | 4.499977 | 3.187454 | 0 | 11.80256 | 0 |  |  | 0.0002288818 | 31.07248
2024-08-29 14:03 | 2590.0566 | 2580.0021 | 2 | 1 | 4.035552 | 4.499927 | 3.224956 | 0 | 11.95373 | 0 |  |  | 0.0003147125 | 31.10914
2024-08-29 14:03 | 2620.055 | 2610.0005 | 2 | 1 | 4.045011 | 4.499995 | 3.262453 | 0 | 12.10522 | 0 |  |  | 0.0002689362 | 31.05891
2024-08-29 14:04 | 2650.058 | 2640.0035 | 2 | 1 | 4.054751 | 4.499918 | 3.299952 | 0 | 12.25709 | 0 |  |  | 0.000295639 | 31.00953
2024-08-29 14:04 | 2680.055 | 2670.0005 | 2 | 1 | 4.065087 | 4.499953 | 3.337449 | 0 | 12.40933 | 0 |  |  | 0.0003757477 | 31.08544
2024-08-29 14:05 | 2710.0558 | 2700.0013 | 2 | 1 | 4.075204 | 4.499925 | 3.374952 | 0 | 12.56197 | 0 |  |  | 0.0004119873 | 30.99711
2024-08-29 14:05 | 2740.0552 | 2730.0007 | 2 | 1 | 4.08567 | 4.499953 | 3.412452 | 0 | 12.71499 | 0 |  |  | 0.0003929138 | 31.05466
2024-08-29 14:06 | 2770.0558 | 2760.0013 | 2 | 1 | 4.096002 | 4.499942 | 3.449949 | 0 | 12.86838 | 0 |  |  | 0.0003356934 | 31.02108
2024-08-29 14:06 | 2800.0567 | 2790.0022 | 2 | 1 | 4.105741 | 4.499955 | 3.487452 | 0 | 13.02217 | 0 |  |  | 0.00041008 | 31.04451
2024-08-29 14:07 | 2830.0566 | 2820.0021 | 2 | 1 | 4.115596 | 4.499956 | 3.524948 | 0 | 13.17631 | 0 |  |  | 0.0004329681 | 31.07188
2024-08-29 14:07 | 2860.0558 | 2850.0013 | 2 | 1 | 4.124484 | 4.499953 | 3.562449 | 0 | 13.33082 | 0 |  |  | 0.0002422333 | 31.07045
2024-08-29 14:08 | 2890.0566 | 2880.0021 | 2 | 1 | 4.133153 | 4.499953 | 3.599948 | 0 | 13.48564 | 0 |  |  | 0.0002727509 | 30.98044
2024-08-29 14:08 | 2920.0558 | 2910.0013 | 2 | 1 | 4.141026 | 4.499956 | 3.637446 | 0 | 13.64078 | 0 |  |  | 0.0002231598 | 31.05186
2024-08-29 14:09 | 2950.0566 | 2940.0021 | 2 | 1 | 4.147593 | 4.499905 | 3.674949 | 0 | 13.79621 | 0 |  |  | 0.0001430511 | 31.07667
2024-08-29 14:09 | 2980.055 | 2970.0005 | 2 | 1 | 4.153689 | 4.499943 | 3.712447 | 0 | 13.95185 | 0 |  |  | 0.0001888275 | 31.01659
2024-08-29 14:10 | 3010.0558 | 3000.0013 | 2 | 1 | 4.158677 | 4.499969 | 3.749947 | 0 | 14.10771 | 0 |  |  | 0.0001487732 | 31.06961
2024-08-29 14:10 | 3040.0551 | 3030.0006 | 2 | 1 | 4.163383 | 4.499926 | 3.787446 | 0 | 14.26375 | 0 |  |  | 0.0001926422 | 31.07977
2024-08-29 14:11 | 3070.0557 | 3060.0012 | 2 | 1 | 4.168193 | 4.49994 | 3.824946 | 0 | 14.41997 | 0 |  |  | 0.0001239777 | 31.06823
2024-08-29 14:11 | 3100.0552 | 3090.0007 | 2 | 1 | 4.172544 | 4.499946 | 3.862443 | 0 | 14.57634 | 0 |  |  | 9.918213e-05 | 31.07977
2024-08-29 14:12 | 3130.0565 | 3120.002 | 2 | 1 | 4.177497 | 4.499948 | 3.899943 | 0 | 14.73291 | 0 |  |  | 0.0002822876 | 31.09249
2024-08-29 14:12 | 3160.055 | 3150.0005 | 2 | 1 | 4.18233 | 4.499881 | 3.937444 | 0 | 14.88966 | 0 |  |  | 0.0001277924 | 31.16356
2024-08-29 14:13 | 3190.0566 | 3180.0021 | 2 | 1 | 4.18753 | 4.499866 | 3.974946 | 0 | 15.0466 | 0 |  |  | 0.0001239777 | 31.11588
2024-08-29 14:13 | 3220.0558 | 3210.0013 | 2 | 1 | 4.193732 | 4.499942 | 4.012444 | 0 | 15.20374 | 0 |  |  | 0.0002403259 | 31.19316
2024-08-29 14:14 | 3248.6226 | 3238.5681 | 2 | 1 | 4.200021 | 4.500009 | 4.048152 | 0 | 15.35359 | 0 |  |  | 0.0001316824 | 31.23942
2024-08-29 14:14 | 3278.733728 | 30.0013 | 3 | 1 | 4.200292 | 4.105522 | 4.084366 | 0 | 15.5057 | 0 |  |  | 1.716614e-05 | 31.23857
2024-08-29 14:15 | 3308.734328 | 60.0019 | 3 | 1 | 4.200088 | 3.690369 | 4.116816 | 0 | 15.64199 | 0 |  |  | 2.288818e-05 | 31.22788
2024-08-29 14:15 | 3338.733028 | 90.0006 | 3 | 1 | 4.200183 | 3.301221 | 4.145924 | 0 | 15.76425 | 0 |  |  | -3.242493e-05 | 31.29893
2024-08-29 14:16 | 3368.733528 | 120.0011 | 3 | 1 | 4.200253 | 2.919876 | 4.17181 | 0 | 15.87298 | 0 |  |  | 5.722046e-06 | 31.22049
2024-08-29 14:16 | 3398.732928 | 150.0005 | 3 | 1 | 4.200053 | 2.565795 | 4.194651 | 0 | 15.96891 | 0 |  |  | 3.433228e-05 | 31.1799
2024-08-29 14:17 | 3428.733628 | 180.0012 | 3 | 1 | 4.200351 | 2.238953 | 4.214634 | 0 | 16.05285 | 0 |  |  | 4.768372e-05 | 31.172
2024-08-29 14:17 | 3458.734328 | 210.0019 | 3 | 1 | 4.20003 | 1.945671 | 4.23205 | 0 | 16.126 | 0 |  |  | 7.05719e-05 | 31.03404
2024-08-29 14:18 | 3488.732928 | 240.0005 | 3 | 1 | 4.200137 | 1.684416 | 4.247153 | 0 | 16.18943 | 0 |  |  | 9.536743e-05 | 31.01032
2024-08-29 14:18 | 3518.732928 | 270.0005 | 3 | 1 | 4.200221 | 1.453519 | 4.260209 | 0 | 16.24427 | 0 |  |  | 5.722046e-06 | 30.94595
2024-08-29 14:19 | 3548.732628 | 300.0002 | 3 | 1 | 4.200027 | 1.256488 | 4.271482 | 0 | 16.29162 | 0 |  |  | -0.0002651215 | 30.77915
2024-08-29 14:19 | 3578.733628 | 330.0012 | 3 | 1 | 4.20037 | 1.085368 | 4.28122 | 0 | 16.33252 | 0 |  |  | 7.629395e-05 | 30.77351
2024-08-29 14:20 | 3608.732928 | 360.0005 | 3 | 1 | 4.20015 | 0.9421183 | 4.289652 | 0 | 16.36794 | 0 |  |  | -3.814697e-06 | 30.6538
2024-08-29 14:20 | 3638.734228 | 390.0018 | 3 | 1 | 4.200015 | 0.8185403 | 4.296973 | 0 | 16.39868 | 0 |  |  | -0.0002326965 | 30.60888
2024-08-29 14:21 | 3668.733628 | 420.0012 | 3 | 1 | 4.200252 | 0.7125295 | 4.303332 | 0 | 16.4254 | 0 |  |  | 5.722046e-06 | 30.49225
2024-08-29 14:21 | 3698.733028 | 450.0006 | 3 | 1 | 4.200112 | 0.6250764 | 4.30889 | 0 | 16.44874 | 0 |  |  | 7.43866e-05 | 30.49817
2024-08-29 14:22 | 3728.732728 | 480.0003 | 3 | 1 | 4.200299 | 0.5498765 | 4.313767 | 0 | 16.46922 | 0 |  |  | -1.144409e-05 | 30.3874
2024-08-29 14:22 | 3758.733628 | 510.0012 | 3 | 1 | 4.200263 | 0.4849111 | 4.318072 | 0 | 16.4873 | 0 |  |  | -1.716614e-05 | 30.32466
2024-08-29 14:23 | 3788.734428 | 540.002 | 3 | 1 | 4.20012 | 0.4295527 | 4.321874 | 0 | 16.50327 | 0 |  |  | 1.525879e-05 | 30.25573
2024-08-29 14:23 | 3818.733728 | 570.0013 | 3 | 1 | 4.200269 | 0.3844957 | 4.325257 | 0 | 16.51748 | 0 |  |  | -8.201599e-05 | 30.204
2024-08-29 14:24 | 3848.734628 | 600.0022 | 3 | 1 | 4.200099 | 0.3427215 | 4.32828 | 0 | 16.53018 | 0 |  |  | -2.479553e-05 | 30.20147
2024-08-29 14:24 | 3878.732928 | 630.0005 | 3 | 1 | 4.200322 | 0.307666 | 4.330991 | 0 | 16.54157 | 0 |  |  | 0.0001049042 | 30.13699
2024-08-29 14:25 | 3908.734228 | 660.0018 | 3 | 1 | 4.200231 | 0.2770891 | 4.333426 | 0 | 16.55179 | 0 |  |  | 3.814697e-06 | 30.10648
2024-08-29 14:25 | 3938.733528 | 690.0011 | 3 | 1 | 4.200028 | 0.2526079 | 4.335638 | 0 | 16.56108 | 0 |  |  | -8.010864e-05 | 30.07906
2024-08-29 14:26 | 3968.734428 | 720.002 | 3 | 1 | 4.200177 | 0.2289717 | 4.337639 | 0 | 16.56949 | 0 |  |  | -1.144409e-05 | 30.06888
2024-08-29 14:26 | 3998.732928 | 750.0005 | 3 | 1 | 4.200061 | 0.2111057 | 4.33947 | 0 | 16.57718 | 0 |  |  | -7.629395e-06 | 30.00075
2024-08-29 14:27 | 4028.734428 | 780.002 | 3 | 1 | 4.200244 | 0.19197 | 4.341146 | 0 | 16.58422 | 0 |  |  | -9.346008e-05 | 29.96768
2024-08-29 14:27 | 4058.733528 | 810.0011 | 3 | 1 | 4.200257 | 0.177925 | 4.342682 | 0 | 16.59067 | 0 |  |  | 3.623962e-05 | 29.962
2024-08-29 14:28 | 4088.732828 | 840.0004 | 3 | 1 | 4.200051 | 0.1624755 | 4.344096 | 0 | 16.59661 | 0 |  |  | -0.0001659393 | 29.94954
2024-08-29 14:28 | 4118.732728 | 870.0003 | 3 | 1 | 4.200311 | 0.1508611 | 4.345399 | 0 | 16.60209 | 0 |  |  | 8.964539e-05 | 29.90039
2024-08-29 14:29 | 4148.734428 | 900.002 | 3 | 1 | 4.200118 | 0.1400726 | 4.346612 | 0 | 16.60718 | 0 |  |  | -6.866455e-05 | 29.85228
2024-08-29 14:29 | 4178.733728 | 930.0013 | 3 | 1 | 4.200192 | 0.129968 | 4.347735 | 0 | 16.6119 | 0 |  |  | 7.05719e-05 | 29.88991
2024-08-29 14:30 | 4208.734528 | 960.0021 | 3 | 1 | 4.200259 | 0.1216656 | 4.348783 | 0 | 16.61629 | 0 |  |  | 1.907349e-06 | 29.85593
2024-08-29 14:30 | 4238.733628 | 990.0012 | 3 | 1 | 4.200065 | 0.1142603 | 4.349762 | 0 | 16.62041 | 0 |  |  | -0.0001010895 | 29.84007
2024-08-29 14:31 | 4268.732828 | 1020.0004 | 3 | 1 | 4.200307 | 0.1071367 | 4.350682 | 0 | 16.62427 | 0 |  |  | 9.346008e-05 | 29.80812
2024-08-29 14:31 | 4298.733728 | 1050.0013 | 3 | 1 | 4.200116 | 0.100079 | 4.351544 | 0 | 16.6279 | 0 |  |  | -1.335144e-05 | 29.7824
2024-08-29 14:32 | 4328.734328 | 1080.0019 | 3 | 1 | 4.200162 | 0.09405084 | 4.352352 | 0 | 16.63129 | 0 |  |  | 5.722046e-05 | 29.79002
2024-08-29 14:32 | 4358.735128 | 1110.0027 | 3 | 1 | 4.200217 | 0.08842306 | 4.353111 | 0 | 16.63448 | 0 |  |  | 4.196167e-05 | 29.79174
2024-08-29 14:33 | 4388.732628 | 1140.0002 | 3 | 1 | 4.200112 | 0.08345713 | 4.353831 | 0 | 16.6375 | 0 |  |  | -0.0001392365 | 29.77675
2024-08-29 14:33 | 4418.732828 | 1170.0004 | 3 | 1 | 4.20025 | 0.07891717 | 4.354511 | 0 | 16.64036 | 0 |  |  | 8.010864e-05 | 29.78383
2024-08-29 14:34 | 4448.732828 | 1200.0004 | 3 | 1 | 4.200059 | 0.07456917 | 4.355153 | 0 | 16.64305 | 0 |  |  | 6.866455e-05 | 29.73033
2024-08-29 14:34 | 4478.734528 | 1230.0021 | 3 | 1 | 4.200156 | 0.07126508 | 4.355762 | 0 | 16.64561 | 0 |  |  | 4.959106e-05 | 29.7459
2024-08-29 14:35 | 4508.732828 | 1260.0004 | 3 | 1 | 4.200305 | 0.06750136 | 4.356343 | 0 | 16.64805 | 0 |  |  | -1.144409e-05 | 29.72863
2024-08-29 14:35 | 4538.733728 | 1290.0013 | 3 | 1 | 4.200027 | 0.06364763 | 4.356893 | 0 | 16.65036 | 0 |  |  | -1.907349e-05 | 29.7238
2024-08-29 14:36 | 4568.733428 | 1320.001 | 3 | 1 | 4.200309 | 0.06108096 | 4.357419 | 0 | 16.65257 | 0 |  |  | 7.820129e-05 | 29.73795
2024-08-29 14:36 | 4598.734428 | 1350.002 | 3 | 1 | 4.200097 | 0.05838246 | 4.357919 | 0 | 16.65467 | 0 |  |  | 3.814697e-06 | 29.71533
2024-08-29 14:37 | 4628.732728 | 1380.0003 | 3 | 1 | 4.200126 | 0.05557304 | 4.358393 | 0 | 16.65666 | 0 |  |  | -5.340576e-05 | 29.71844
2024-08-29 14:37 | 4658.732728 | 1410.0003 | 3 | 1 | 4.200292 | 0.05300627 | 4.35885 | 0 | 16.65858 | 0 |  |  | 0.0001125336 | 29.72725
2024-08-29 14:38 | 4688.734128 | 1440.0017 | 3 | 1 | 4.200091 | 0.05083549 | 4.359286 | 0 | 16.66041 | 0 |  |  | 7.629395e-06 | 29.71984
2024-08-29 14:38 | 4709.730728 | 1460.9983 | 3 | 1 | 4.200013 | 0.04998424 | 4.359584 | 0 | 16.66166 | 0 |  |  | -2.164249e-05 | 29.69777
2024-08-29 14:38 | 4729.778032 | 20.0001 | 4 | 1 | 4.199122 | 0 | 4.359584 | 0 | 16.66166 | 0 |  |  | -4.959106e-05 | 29.70258
2024-08-29 14:39 | 4749.779132 | 40.0012 | 4 | 1 | 4.198812 | 0 | 4.359584 | 0 | 16.66166 | 0 |  |  | -0.0001049042 | 29.74952
2024-08-29 14:39 | 4769.779932 | 60.002 | 4 | 1 | 4.198565 | 0 | 4.359584 | 0 | 16.66166 | 0 |  |  | -1.144409e-05 | 29.7176
2024-08-29 14:39 | 4789.779032 | 80.0011 | 4 | 1 | 4.198403 | 0 | 4.359584 | 0 | 16.66166 | 0 |  |  | -5.149841e-05 | 29.71617
2024-08-29 14:40 | 4809.778532 | 100.0006 | 4 | 1 | 4.198348 | 0 | 4.359584 | 0 | 16.66166 | 0 |  |  | 3.433228e-05 | 29.7459
2024-08-29 14:40 | 4829.779032 | 120.0011 | 4 | 1 | 4.198243 | 0 | 4.359584 | 0 | 16.66166 | 0 |  |  | 7.629395e-06 | 29.73175
2024-08-29 14:40 | 4849.779932 | 140.002 | 4 | 1 | 4.198062 | 0 | 4.359584 | 0 | 16.66166 | 0 |  |  | 1.525879e-05 | 29.71137
2024-08-29 14:41 | 4869.778932 | 160.001 | 4 | 1 | 4.197904 | 0 | 4.359584 | 0 | 16.66166 | 0 |  |  | -5.722046e-05 | 29.72691
2024-08-29 14:41 | 4889.778832 | 180.0009 | 4 | 1 | 4.19768 | 0 | 4.359584 | 0 | 16.66166 | 0 |  |  | -9.155273e-05 | 29.71672
2024-08-29 14:41 | 4909.778332 | 200.0004 | 4 | 1 | 4.197591 | 0 | 4.359584 | 0 | 16.66166 | 0 |  |  | 6.866455e-05 | 29.67516
2024-08-29 14:42 | 4929.779832 | 220.0019 | 4 | 1 | 4.197394 | 0 | 4.359584 | 0 | 16.66166 | 0 |  |  | -9.918213e-05 | 29.68051
2024-08-29 14:42 | 4949.779932 | 240.002 | 4 | 1 | 4.197085 | 0 | 4.359584 | 0 | 16.66166 | 0 |  |  | -0.0001239777 | 29.68051
2024-08-29 14:42 | 4969.778132 | 260.0002 | 4 | 1 | 4.196931 | 0 | 4.359584 | 0 | 16.66166 | 0 |  |  | 1.907349e-06 | 29.68843
2024-08-29 14:43 | 4989.779832 | 280.0019 | 4 | 1 | 4.196792 | 0 | 4.359584 | 0 | 16.66166 | 0 |  |  | 1.907349e-05 | 29.70429
2024-08-29 14:43 | 5009.779832 | 300.0019 | 4 | 1 | 4.196691 | 0 | 4.359584 | 0 | 16.66166 | 0 |  |  | -1.907349e-05 | 29.70796
2024-08-29 14:43 | 5029.779932 | 320.002 | 4 | 1 | 4.196515 | 0 | 4.359584 | 0 | 16.66166 | 0 |  |  | -4.959106e-05 | 29.59507
2024-08-29 14:44 | 5049.778232 | 340.0003 | 4 | 1 | 4.196385 | 0 | 4.359584 | 0 | 16.66166 | 0 |  |  | -3.814697e-05 | 29.63667
2024-08-29 14:44 | 5069.778432 | 360.0005 | 4 | 1 | 4.19628 | 0 | 4.359584 | 0 | 16.66166 | 0 |  |  | 0 | 29.70144
2024-08-29 14:44 | 5089.778232 | 380.0003 | 4 | 1 | 4.196267 | 0 | 4.359584 | 0 | 16.66166 | 0 |  |  | 9.536743e-06 | 29.6848
2024-08-29 14:45 | 5109.778132 | 400.0002 | 4 | 1 | 4.196269 | 0 | 4.359584 | 0 | 16.66166 | 0 |  |  | 5.531311e-05 | 29.6893
2024-08-29 14:45 | 5129.779132 | 420.0012 | 4 | 1 | 4.196063 | 0 | 4.359584 | 0 | 16.66166 | 0 |  |  | 6.866455e-05 | 29.72038
2024-08-29 14:45 | 5149.778932 | 440.001 | 4 | 1 | 4.195951 | 0 | 4.359584 | 0 | 16.66166 | 0 |  |  | 2.098083e-05 | 29.66101
2024-08-29 14:46 | 5169.779732 | 460.0018 | 4 | 1 | 4.195909 | 0 | 4.359584 | 0 | 16.66166 | 0 |  |  | 4.959106e-05 | 29.6429
2024-08-29 14:46 | 5189.778132 | 480.0002 | 4 | 1 | 4.19583 | 0 | 4.359584 | 0 | 16.66166 | 0 |  |  | 7.247925e-05 | 29.6955
2024-08-29 14:46 | 5209.779732 | 500.0018 | 4 | 1 | 4.1956 | 0 | 4.359584 | 0 | 16.66166 | 0 |  |  | -8.201599e-05 | 29.71815
2024-08-29 14:47 | 5229.778732 | 520.0008 | 4 | 1 | 4.195506 | 0 | 4.359584 | 0 | 16.66166 | 0 |  |  | 3.623962e-05 | 29.67516
2024-08-29 14:47 | 5249.779032 | 540.0011 | 4 | 1 | 4.195199 | 0 | 4.359584 | 0 | 16.66166 | 0 |  |  | -3.814697e-05 | 29.66185
2024-08-29 14:47 | 5269.778232 | 560.0003 | 4 | 1 | 4.195201 | 0 | 4.359584 | 0 | 16.66166 | 0 |  |  | 5.722046e-05 | 29.59195
2024-08-29 14:48 | 5289.779032 | 580.0011 | 4 | 1 | 4.195109 | 0 | 4.359584 | 0 | 16.66166 | 0 |  |  | -3.242493e-05 | 29.62531
2024-08-29 14:48 | 5309.779032 | 600.0011 | 4 | 1 | 4.194987 | 0 | 4.359584 | 0 | 16.66166 | 0 |  |  | 1.907349e-05 | 29.63183
2024-08-29 14:48 | 5329.779732 | 620.0018 | 4 | 1 | 4.194942 | 0 | 4.359584 | 0 | 16.66166 | 0 |  |  | 1.335144e-05 | 29.65478
2024-08-29 14:49 | 5349.779032 | 640.0011 | 4 | 1 | 4.194898 | 0 | 4.359584 | 0 | 16.66166 | 0 |  |  | 5.722046e-06 | 29.69436
2024-08-29 14:49 | 5369.778132 | 660.0002 | 4 | 1 | 4.194882 | 0 | 4.359584 | 0 | 16.66166 | 0 |  |  | -8.010864e-05 | 29.6341
2024-08-29 14:49 | 5389.779032 | 680.0011 | 4 | 1 | 4.194856 | 0 | 4.359584 | 0 | 16.66166 | 0 |  |  | 1.525879e-05 | 29.62252
2024-08-29 14:50 | 5409.778232 | 700.0003 | 4 | 1 | 4.194751 | 0 | 4.359584 | 0 | 16.66166 | 0 |  |  | -3.433228e-05 | 29.65449
2024-08-29 14:50 | 5429.779032 | 720.0011 | 4 | 1 | 4.194676 | 0 | 4.359584 | 0 | 16.66166 | 0 |  |  | 3.242493e-05 | 29.67912
2024-08-29 14:50 | 5449.779132 | 740.0012 | 4 | 1 | 4.194638 | 0 | 4.359584 | 0 | 16.66166 | 0 |  |  | -2.479553e-05 | 29.60441
2024-08-29 14:51 | 5469.779732 | 760.0018 | 4 | 1 | 4.194503 | 0 | 4.359584 | 0 | 16.66166 | 0 |  |  | 0.0004806519 | 29.6774
2024-08-29 14:51 | 5489.779032 | 780.0011 | 4 | 1 | 4.194289 | 0 | 4.359584 | 0 | 16.66166 | 0 |  |  | -7.820129e-05 | 29.61574
2024-08-29 14:51 | 5509.779132 | 800.0012 | 4 | 1 | 4.194194 | 0 | 4.359584 | 0 | 16.66166 | 0 |  |  | 2.861023e-05 | 29.63751
2024-08-29 14:52 | 5529.779832 | 820.0019 | 4 | 1 | 4.19419 | 0 | 4.359584 | 0 | 16.66166 | 0 |  |  | 0.0001144409 | 29.64825
2024-08-29 14:52 | 5549.778232 | 840.0003 | 4 | 1 | 4.194028 | 0 | 4.359584 | 0 | 16.66166 | 0 |  |  | -9.536743e-06 | 29.65137
2024-08-29 14:52 | 5569.779832 | 860.0019 | 4 | 1 | 4.19398 | 0 | 4.359584 | 0 | 16.66166 | 0 |  |  | -1.335144e-05 | 29.6907
2024-08-29 14:53 | 5589.779932 | 880.002 | 4 | 1 | 4.193852 | 0 | 4.359584 | 0 | 16.66166 | 0 |  |  | 7.05719e-05 | 29.70345
2024-08-29 14:53 | 5609.779132 | 900.0012 | 4 | 1 | 4.193828 | 0 | 4.359584 | 0 | 16.66166 | 0 |  |  | -8.773804e-05 | 29.65844
2024-08-29 14:53 | 5629.778232 | 920.0003 | 4 | 1 | 4.193795 | 0 | 4.359584 | 0 | 16.66166 | 0 |  |  | -3.814697e-06 | 29.58542
2024-08-29 14:54 | 5649.778332 | 940.0004 | 4 | 1 | 4.193772 | 0 | 4.359584 | 0 | 16.66166 | 0 |  |  | 0 | 29.58092
2024-08-29 14:54 | 5669.779032 | 960.0011 | 4 | 1 | 4.193791 | 0 | 4.359584 | 0 | 16.66166 | 0 |  |  | -1.716614e-05 | 29.62875
2024-08-29 14:54 | 5689.779132 | 980.0012 | 4 | 1 | 4.193742 | 0 | 4.359584 | 0 | 16.66166 | 0 |  |  | -3.814697e-06 | 29.65705
2024-08-29 14:55 | 5709.778932 | 1000.001 | 4 | 1 | 4.193698 | 0 | 4.359584 | 0 | 16.66166 | 0 |  |  | 8.392334e-05 | 29.63271
2024-08-29 14:55 | 5729.779832 | 1020.0019 | 4 | 1 | 4.193585 | 0 | 4.359584 | 0 | 16.66166 | 0 |  |  | 7.05719e-05 | 29.67428
2024-08-29 14:55 | 5749.778832 | 1040.0009 | 4 | 1 | 4.193551 | 0 | 4.359584 | 0 | 16.66166 | 0 |  |  | 2.479553e-05 | 29.66013
2024-08-29 14:56 | 5769.778232 | 1060.0003 | 4 | 1 | 4.193376 | 0 | 4.359584 | 0 | 16.66166 | 0 |  |  | 1.144409e-05 | 29.61148
2024-08-29 14:56 | 5789.779032 | 1080.0011 | 4 | 1 | 4.193252 | 0 | 4.359584 | 0 | 16.66166 | 0 |  |  | -7.05719e-05 | 29.63014
2024-08-29 14:56 | 5809.779832 | 1100.0019 | 4 | 1 | 4.193099 | 0 | 4.359584 | 0 | 16.66166 | 0 |  |  | -7.629395e-05 | 29.63271
2024-08-29 14:57 | 5829.779132 | 1120.0012 | 4 | 1 | 4.193105 | 0 | 4.359584 | 0 | 16.66166 | 0 |  |  | -1.335144e-05 | 29.61148
2024-08-29 14:57 | 5849.779132 | 1140.0012 | 4 | 1 | 4.193078 | 0 | 4.359584 | 0 | 16.66166 | 0 |  |  | -5.531311e-05 | 29.64568
2024-08-29 14:57 | 5869.779832 | 1160.0019 | 4 | 1 | 4.192998 | 0 | 4.359584 | 0 | 16.66166 | 0 |  |  | 4.959106e-05 | 29.58147
2024-08-29 14:58 | 5889.778232 | 1180.0003 | 4 | 1 | 4.192876 | 0 | 4.359584 | 0 | 16.66166 | 0 |  |  | -0.0001602173 | 29.63014
2024-08-29 14:58 | 5909.778932 | 1200.001 | 4 | 1 | 4.192971 | 0 | 4.359584 | 0 | 16.66166 | 0 |  |  | -1.335144e-05 | 29.66156
2024-08-29 14:58 | 5929.779932 | 1220.002 | 4 | 1 | 4.192983 | 0 | 4.359584 | 0 | 16.66166 | 0 |  |  | -2.288818e-05 | 29.61342
2024-08-29 14:59 | 5949.779832 | 1240.0019 | 4 | 1 | 4.192918 | 0 | 4.359584 | 0 | 16.66166 | 0 |  |  | 4.005432e-05 | 29.58458
2024-08-29 14:59 | 5969.778832 | 1260.0009 | 4 | 1 | 4.192924 | 0 | 4.359584 | 0 | 16.66166 | 0 |  |  | 6.866455e-05 | 29.6208
2024-08-29 14:59 | 5989.779932 | 1280.002 | 4 | 1 | 4.192824 | 0 | 4.359584 | 0 | 16.66166 | 0 |  |  | -2.670288e-05 | 29.6341
2024-08-29 15:00 | 6009.779132 | 1300.0012 | 4 | 1 | 4.192853 | 0 | 4.359584 | 0 | 16.66166 | 0 |  |  | 4.768372e-05 | 29.62168
2024-08-29 15:00 | 6029.778332 | 1320.0004 | 4 | 1 | 4.192819 | 0 | 4.359584 | 0 | 16.66166 | 0 |  |  | 7.629395e-06 | 29.68021
2024-08-29 15:00 | 6049.779032 | 1340.0011 | 4 | 1 | 4.192737 | 0 | 4.359584 | 0 | 16.66166 | 0 |  |  | -0.0001049042 | 29.68106
2024-08-29 15:01 | 6069.779932 | 1360.002 | 4 | 1 | 4.19262 | 0 | 4.359584 | 0 | 16.66166 | 0 |  |  | -7.629395e-06 | 29.69971
2024-08-29 15:01 | 6089.778932 | 1380.001 | 4 | 1 | 4.192431 | 0 | 4.359584 | 0 | 16.66166 | 0 |  |  | -5.340576e-05 | 29.67453
2024-08-29 15:01 | 6109.779932 | 1400.002 | 4 | 1 | 4.192374 | 0 | 4.359584 | 0 | 16.66166 | 0 |  |  | -1.525879e-05 | 29.62842
2024-08-29 15:02 | 6129.779132 | 1420.0012 | 4 | 1 | 4.192306 | 0 | 4.359584 | 0 | 16.66166 | 0 |  |  | -3.051758e-05 | 29.61684
2024-08-29 15:02 | 6149.778332 | 1440.0004 | 4 | 1 | 4.192252 | 0 | 4.359584 | 0 | 16.66166 | 0 |  |  | 3.814697e-06 | 29.66295
2024-08-29 15:02 | 6169.779832 | 1460.0019 | 4 | 1 | 4.192269 | 0 | 4.359584 | 0 | 16.66166 | 0 |  |  | -1.907349e-05 | 29.6355
2024-08-29 15:03 | 6189.779832 | 1480.0019 | 4 | 1 | 4.192124 | 0 | 4.359584 | 0 | 16.66166 | 0 |  |  | 0.0001239777 | 29.65331
2024-08-29 15:03 | 6209.778932 | 1500.001 | 4 | 1 | 4.192138 | 0 | 4.359584 | 0 | 16.66166 | 0 |  |  | -8.010864e-05 | 29.61966
2024-08-29 15:03 | 6229.779232 | 1520.0013 | 4 | 1 | 4.192302 | 0 | 4.359584 | 0 | 16.66166 | 0 |  |  | 4.577637e-05 | 29.65159
2024-08-29 15:04 | 6249.779832 | 1540.0019 | 4 | 1 | 4.192229 | 0 | 4.359584 | 0 | 16.66166 | 0 |  |  | 7.629395e-06 | 29.63153
2024-08-29 15:04 | 6269.779832 | 1560.0019 | 4 | 1 | 4.192206 | 0 | 4.359584 | 0 | 16.66166 | 0 |  |  | -1.144409e-05 | 29.63605
2024-08-29 15:04 | 6289.779032 | 1580.0011 | 4 | 1 | 4.19221 | 0 | 4.359584 | 0 | 16.66166 | 0 |  |  | 4.768372e-05 | 29.65954
2024-08-29 15:05 | 6309.778132 | 1600.0002 | 4 | 1 | 4.192061 | 0 | 4.359584 | 0 | 16.66166 | 0 |  |  | -8.773804e-05 | 29.60551
2024-08-29 15:05 | 6329.778232 | 1620.0003 | 4 | 1 | 4.192052 | 0 | 4.359584 | 0 | 16.66166 | 0 |  |  | -1.144409e-05 | 29.6782
2024-08-29 15:05 | 6349.779732 | 1640.0018 | 4 | 1 | 4.191895 | 0 | 4.359584 | 0 | 16.66166 | 0 |  |  | -5.149841e-05 | 29.65866
2024-08-29 15:06 | 6369.779032 | 1660.0011 | 4 | 1 | 4.191812 | 0 | 4.359584 | 0 | 16.66166 | 0 |  |  | -0.0001220703125 | 29.67024
2024-08-29 15:06 | 6389.779732 | 1680.0018 | 4 | 1 | 4.191743 | 0 | 4.359584 | 0 | 16.66166 | 0 |  |  | 1.716614e-05 | 29.64539
2024-08-29 15:06 | 6409.779732 | 1700.0018 | 4 | 1 | 4.191743 | 0 | 4.359584 | 0 | 16.66166 | 0 |  |  | 7.05719e-05 | 29.67281
2024-08-29 15:07 | 6429.778232 | 1720.0003 | 4 | 1 | 4.19173 | 0 | 4.359584 | 0 | 16.66166 | 0 |  |  | 1.335144e-05 | 29.64451
2024-08-29 15:07 | 6449.778932 | 1740.001 | 4 | 1 | 4.191655 | 0 | 4.359584 | 0 | 16.66166 | 0 |  |  | 2.098083e-05 | 29.65416
2024-08-29 15:07 | 6469.778232 | 1760.0003 | 4 | 1 | 4.191621 | 0 | 4.359584 | 0 | 16.66166 | 0 |  |  | -1.335144e-05 | 29.67677
2024-08-29 15:08 | 6489.779932 | 1780.002 | 4 | 1 | 4.191575 | 0 | 4.359584 | 0 | 16.66166 | 0 |  |  | 3.433228e-05 | 29.69062
2024-08-29 15:08 | 6509.779032 | 1800.0011 | 4 | 1 | 4.19171 | 0 | 4.359584 | 0 | 16.66166 | 0 |  |  | -9.918213e-05 | 29.66434
2024-08-29 15:08 | 6509.781132 | 1800.0032 | 4 | 1 | 4.191672 | 0 | 4.359584 | 0 | 16.66166 | 0 |  |  | -9.916834e-05 | 29.66434
2024-08-29 15:08 | 6529.819032 | 20.0027 | 5 | 1 | 4.191596 | 0 | 4.359584 | 0 | 16.66166 | 0 |  |  | 3.242493e-05 | 29.66918
2024-08-29 15:09 | 6549.818232 | 40.0019 | 5 | 1 | 4.191428 | 0 | 4.359584 | 0 | 16.66166 | 0 |  |  | 9.536743e-06 | 29.64451
2024-08-29 15:09 | 6569.818332 | 60.002 | 5 | 1 | 4.191483 | 0 | 4.359584 | 0 | 16.66166 | 0 |  |  | -3.433228e-05 | 29.68472
2024-08-29 15:09 | 6589.817532 | 80.0012 | 5 | 1 | 4.191594 | 0 | 4.359584 | 0 | 16.66166 | 0 |  |  | 3.623962e-05 | 29.69491
2024-08-29 15:10 | 6609.817532 | 100.0012 | 5 | 1 | 4.191564 | 0 | 4.359584 | 0 | 16.66166 | 0 |  |  | -6.29425e-05 | 29.66519
2024-08-29 15:10 | 6629.818132 | 120.0018 | 5 | 1 | 4.191527 | 0 | 4.359584 | 0 | 16.66166 | 0 |  |  | 1.716614e-05 | 29.63069
2024-08-29 15:10 | 6649.817332 | 140.001 | 5 | 1 | 4.191485 | 0 | 4.359584 | 0 | 16.66166 | 0 |  |  | 3.623962e-05 | 29.66434
2024-08-29 15:11 | 6669.817632 | 160.0013 | 5 | 1 | 4.191451 | 0 | 4.359584 | 0 | 16.66166 | 0 |  |  | 7.629395e-05 | 29.70507
2024-08-29 15:11 | 6689.818232 | 180.0019 | 5 | 1 | 4.191344 | 0 | 4.359584 | 0 | 16.66166 | 0 |  |  | -2.861023e-05 | 29.65643
2024-08-29 15:11 | 6709.818332 | 200.002 | 5 | 1 | 4.191157 | 0 | 4.359584 | 0 | 16.66166 | 0 |  |  | -0.0001029968 | 29.69007
2024-08-29 15:12 | 6729.818332 | 220.002 | 5 | 1 | 4.191154 | 0 | 4.359584 | 0 | 16.66166 | 0 |  |  | 5.722046e-06 | 29.67057
2024-08-29 15:12 | 6749.816932 | 240.0006 | 5 | 1 | 4.191062 | 0 | 4.359584 | 0 | 16.66166 | 0 |  |  | -4.005432e-05 | 29.69234
2024-08-29 15:12 | 6769.817532 | 260.0012 | 5 | 1 | 4.190972 | 0 | 4.359584 | 0 | 16.66166 | 0 |  |  | -8.773804e-05 | 29.6635
2024-08-29 15:13 | 6789.818232 | 280.0019 | 5 | 1 | 4.191018 | 0 | 4.359584 | 0 | 16.66166 | 0 |  |  | 7.629395e-05 | 29.67112
2024-08-29 15:13 | 6809.816632 | 300.0003 | 5 | 1 | 4.190991 | 0 | 4.359584 | 0 | 16.66166 | 0 |  |  | 6.484985e-05 | 29.63831
2024-08-29 15:13 | 6829.817632 | 320.0013 | 5 | 1 | 4.191028 | 0 | 4.359584 | 0 | 16.66166 | 0 |  |  | 4.577637e-05 | 29.67112
2024-08-29 15:14 | 6849.816932 | 340.0006 | 5 | 1 | 4.191089 | 0 | 4.359584 | 0 | 16.66166 | 0 |  |  | 4.386902e-05 | 29.67988
2024-08-29 15:14 | 6869.816732 | 360.0004 | 5 | 1 | 4.191125 | 0 | 4.359584 | 0 | 16.66166 | 0 |  |  | 4.005432e-05 | 29.6131
2024-08-29 15:14 | 6889.817732 | 380.0014 | 5 | 1 | 4.191041 | 0 | 4.359584 | 0 | 16.66166 | 0 |  |  | 0 | 29.64195
2024-08-29 15:15 | 6909.819332 | 400.003 | 5 | 1 | 4.191037 | 0 | 4.359584 | 0 | 16.66166 | 0 |  |  | 0 | 29.63264
2024-08-29 15:15 | 6929.816632 | 420.0003 | 5 | 1 | 4.191001 | 0 | 4.359584 | 0 | 16.66166 | 0 |  |  | -2.098083e-05 | 29.69007
2024-08-29 15:15 | 6949.817532 | 440.0012 | 5 | 1 | 4.190972 | 0 | 4.359584 | 0 | 16.66166 | 0 |  |  | 3.242493e-05 | 29.68582
2024-08-29 15:16 | 6969.817632 | 460.0013 | 5 | 1 | 4.190797 | 0 | 4.359584 | 0 | 16.66166 | 0 |  |  | -6.866455e-05 | 29.60914
2024-08-29 15:16 | 6989.818332 | 480.002 | 5 | 1 | 4.190763 | 0 | 4.359584 | 0 | 16.66166 | 0 |  |  | -0.000125885 | 29.59554
2024-08-29 15:16 | 7009.818232 | 500.0019 | 5 | 1 | 4.19069 | 0 | 4.359584 | 0 | 16.66166 | 0 |  |  | 9.727478e-05 | 29.62043
2024-08-29 15:17 | 7029.817532 | 520.0012 | 5 | 1 | 4.190724 | 0 | 4.359584 | 0 | 16.66166 | 0 |  |  | 0.0006771088 | 29.61903
2024-08-29 15:17 | 7049.818432 | 540.0021 | 5 | 1 | 4.190518 | 0 | 4.359584 | 0 | 16.66166 | 0 |  |  | -7.629395e-05 | 29.6708
2024-08-29 15:17 | 7069.817432 | 560.0011 | 5 | 1 | 4.190564 | 0 | 4.359584 | 0 | 16.66166 | 0 |  |  | -2.861023e-05 | 29.67167
2024-08-29 15:18 | 7089.817532 | 580.0012 | 5 | 1 | 4.190637 | 0 | 4.359584 | 0 | 16.66166 | 0 |  |  | 3.814697e-06 | 29.64026
2024-08-29 15:18 | 7109.817632 | 600.0013 | 5 | 1 | 4.190566 | 0 | 4.359584 | 0 | 16.66166 | 0 |  |  | 4.577637e-05 | 29.6411
2024-08-29 15:18 | 7129.818332 | 620.002 | 5 | 1 | 4.190619 | 0 | 4.359584 | 0 | 16.66166 | 0 |  |  | -5.149841e-05 | 29.66372
2024-08-29 15:19 | 7149.817432 | 640.0011 | 5 | 1 | 4.190673 | 0 | 4.359584 | 0 | 16.66166 | 0 |  |  | -6.103515625e-05 | 29.62127
2024-08-29 15:19 | 7169.816732 | 660.0004 | 5 | 1 | 4.190656 | 0 | 4.359584 | 0 | 16.66166 | 0 |  |  | 2.670288e-05 | 29.60037
2024-08-29 15:19 | 7189.816832 | 680.0005 | 5 | 1 | 4.190625 | 0 | 4.359584 | 0 | 16.66166 | 0 |  |  | -5.531311e-05 | 29.64646
2024-08-29 15:20 | 7209.816632 | 700.0003 | 5 | 1 | 4.19053 | 0 | 4.359584 | 0 | 16.66166 | 0 |  |  | 3.242493e-05 | 29.62725
2024-08-29 15:20 | 7229.818432 | 720.0021 | 5 | 1 | 4.190576 | 0 | 4.359584 | 0 | 16.66166 | 0 |  |  | -9.918213e-05 | 29.65752
2024-08-29 15:20 | 7249.817432 | 740.0011 | 5 | 1 | 4.190455 | 0 | 4.359584 | 0 | 16.66166 | 0 |  |  | 3.623962e-05 | 29.65185
2024-08-29 15:21 | 7269.817532 | 760.0012 | 5 | 1 | 4.190265 | 0 | 4.359584 | 0 | 16.66166 | 0 |  |  | 1.907349e-05 | 29.651
2024-08-29 15:21 | 7289.818232 | 780.0019 | 5 | 1 | 4.190347 | 0 | 4.359584 | 0 | 16.66166 | 0 |  |  | 8.583069e-05 | 29.63857
2024-08-29 15:21 | 7309.817532 | 800.0012 | 5 | 1 | 4.190198 | 0 | 4.359584 | 0 | 16.66166 | 0 |  |  | -2.861023e-05 | 29.60628
2024-08-29 15:22 | 7329.816832 | 820.0005 | 5 | 1 | 4.190173 | 0 | 4.359584 | 0 | 16.66166 | 0 |  |  | 3.814697e-05 | 29.60177
2024-08-29 15:22 | 7349.818332 | 840.002 | 5 | 1 | 4.19011 | 0 | 4.359584 | 0 | 16.66166 | 0 |  |  | 9.536743e-06 | 29.63685
2024-08-29 15:22 | 7369.816732 | 860.0004 | 5 | 1 | 4.190196 | 0 | 4.359584 | 0 | 16.66166 | 0 |  |  | -1.907349e-06 | 29.66431
2024-08-29 15:23 | 7389.817532 | 880.0012 | 5 | 1 | 4.190206 | 0 | 4.359584 | 0 | 16.66166 | 0 |  |  | -5.722046e-06 | 29.66035
2024-08-29 15:23 | 7409.818332 | 900.002 | 5 | 1 | 4.190257 | 0 | 4.359584 | 0 | 16.66166 | 0 |  |  | 5.149841e-05 | 29.56864
2024-08-29 15:23 | 7429.818332 | 920.002 | 5 | 1 | 4.19028 | 0 | 4.359584 | 0 | 16.66166 | 0 |  |  | -6.103515625e-05 | 29.6032
2024-08-29 15:24 | 7449.817532 | 940.0012 | 5 | 1 | 4.190295 | 0 | 4.359584 | 0 | 16.66166 | 0 |  |  | 4.768372e-05 | 29.60401
2024-08-29 15:24 | 7469.817532 | 960.0012 | 5 | 1 | 4.19023 | 0 | 4.359584 | 0 | 16.66166 | 0 |  |  | -8.773804e-05 | 29.67051
2024-08-29 15:24 | 7489.817532 | 980.0012 | 5 | 1 | 4.190255 | 0 | 4.359584 | 0 | 16.66166 | 0 |  |  | 0 | 29.60262
2024-08-29 15:25 | 7509.818432 | 1000.0021 | 5 | 1 | 4.190125 | 0 | 4.359584 | 0 | 16.66166 | 0 |  |  | 1.335144e-05 | 29.59158
2024-08-29 15:25 | 7529.817332 | 1020.001 | 5 | 1 | 4.18996 | 0 | 4.359584 | 0 | 16.66166 | 0 |  |  | -7.820129e-05 | 29.61365
2024-08-29 15:25 | 7549.818332 | 1040.002 | 5 | 1 | 4.189923 | 0 | 4.359584 | 0 | 16.66166 | 0 |  |  | 3.623962e-05 | 29.62666
2024-08-29 15:26 | 7569.817632 | 1060.0013 | 5 | 1 | 4.189887 | 0 | 4.359584 | 0 | 16.66166 | 0 |  |  | -8.583069e-05 | 29.62634
2024-08-29 15:26 | 7589.818332 | 1080.002 | 5 | 1 | 4.189891 | 0 | 4.359584 | 0 | 16.66166 | 0 |  |  | -7.247925e-05 | 29.61164
2024-08-29 15:26 | 7609.816832 | 1100.0005 | 5 | 1 | 4.189851 | 0 | 4.359584 | 0 | 16.66166 | 0 |  |  | 8.773804e-05 | 29.64308
2024-08-29 15:27 | 7629.818332 | 1120.002 | 5 | 1 | 4.189832 | 0 | 4.359584 | 0 | 16.66166 | 0 |  |  | 0.0006790161 | 29.68609
2024-08-29 15:27 | 7649.817532 | 1140.0012 | 5 | 1 | 4.189775 | 0 | 4.359584 | 0 | 16.66166 | 0 |  |  | -8.583069e-05 | 29.6405
2024-08-29 15:27 | 7669.818332 | 1160.002 | 5 | 1 | 4.189839 | 0 | 4.359584 | 0 | 16.66166 | 0 |  |  | 1.525879e-05 | 29.62893
2024-08-29 15:28 | 7689.817532 | 1180.0012 | 5 | 1 | 4.189265 | 0 | 4.359584 | 0 | 16.66166 | 0 |  |  | -2.098083e-05 | 29.63913
2024-08-29 15:28 | 7709.817032 | 1200.0007 | 5 | 1 | 4.189925 | 0 | 4.359584 | 0 | 16.66166 | 0 |  |  | 2.288818e-05 | 29.63062
2024-08-29 15:28 | 7729.816732 | 1220.0004 | 5 | 1 | 4.189885 | 0 | 4.359584 | 0 | 16.66166 | 0 |  |  | -7.629395e-06 | 29.64532
2024-08-29 15:29 | 7749.817532 | 1240.0012 | 5 | 1 | 4.189775 | 0 | 4.359584 | 0 | 16.66166 | 0 |  |  | -3.242493e-05 | 29.63601
2024-08-29 15:29 | 7769.817532 | 1260.0012 | 5 | 1 | 4.189908 | 0 | 4.359584 | 0 | 16.66166 | 0 |  |  | -0.0001773834 | 29.65915
2024-08-29 15:29 | 7789.818332 | 1280.002 | 5 | 1 | 4.189816 | 0 | 4.359584 | 0 | 16.66166 | 0 |  |  | 9.536743e-05 | 29.61615
2024-08-29 15:30 | 7809.818332 | 1300.002 | 5 | 1 | 4.189723 | 0 | 4.359584 | 0 | 16.66166 | 0 |  |  | 7.43866e-05 | 29.62186
2024-08-29 15:30 | 7829.818432 | 1320.0021 | 5 | 1 | 4.189633 | 0 | 4.359584 | 0 | 16.66166 | 0 |  |  | -9.918213e-05 | 29.62977
2024-08-29 15:30 | 7849.818232 | 1340.0019 | 5 | 1 | 4.189548 | 0 | 4.359584 | 0 | 16.66166 | 0 |  |  | -2.479553e-05 | 29.61816
2024-08-29 15:31 | 7869.816632 | 1360.0003 | 5 | 1 | 4.189553 | 0 | 4.359584 | 0 | 16.66166 | 0 |  |  | -5.531311e-05 | 29.62043
2024-08-29 15:31 | 7889.817532 | 1380.0012 | 5 | 1 | 4.189595 | 0 | 4.359584 | 0 | 16.66166 | 0 |  |  | 5.531311e-05 | 29.64392
2024-08-29 15:31 | 7909.817332 | 1400.001 | 5 | 1 | 4.189559 | 0 | 4.359584 | 0 | 16.66166 | 0 |  |  | 5.722046e-06 | 29.67901
2024-08-29 15:32 | 7929.816732 | 1420.0004 | 5 | 1 | 4.18949 | 0 | 4.359584 | 0 | 16.66166 | 0 |  |  | 6.103515625e-05 | 29.6425
2024-08-29 15:32 | 7949.817532 | 1440.0012 | 5 | 1 | 4.18946 | 0 | 4.359584 | 0 | 16.66166 | 0 |  |  | 4.196167e-05 | 29.63601
2024-08-29 15:32 | 7969.818332 | 1460.002 | 5 | 1 | 4.189527 | 0 | 4.359584 | 0 | 16.66166 | 0 |  |  | 1.525879e-05 | 29.62806
2024-08-29 15:33 | 7989.818332 | 1480.002 | 5 | 1 | 4.189614 | 0 | 4.359584 | 0 | 16.66166 | 0 |  |  | 7.629395e-05 | 29.62043
2024-08-29 15:33 | 8009.816932 | 1500.0006 | 5 | 1 | 4.189597 | 0 | 4.359584 | 0 | 16.66166 | 0 |  |  | 9.346008e-05 | 29.65723
2024-08-29 15:33 | 8029.818432 | 1520.0021 | 5 | 1 | 4.189507 | 0 | 4.359584 | 0 | 16.66166 | 0 |  |  | 4.959106e-05 | 29.65152
2024-08-29 15:34 | 8049.816632 | 1540.0003 | 5 | 1 | 4.18961 | 0 | 4.359584 | 0 | 16.66166 | 0 |  |  | -1.335144e-05 | 29.57798
2024-08-29 15:34 | 8069.818332 | 1560.002 | 5 | 1 | 4.189532 | 0 | 4.359584 | 0 | 16.66166 | 0 |  |  | -4.386902e-05 | 29.60599
2024-08-29 15:34 | 8089.816832 | 1580.0005 | 5 | 1 | 4.189429 | 0 | 4.359584 | 0 | 16.66166 | 0 |  |  | -4.005432e-05 | 29.66399
2024-08-29 15:35 | 8109.817732 | 1600.0014 | 5 | 1 | 4.18926 | 0 | 4.359584 | 0 | 16.66166 | 0 |  |  | -9.536743e-06 | 29.64221
2024-08-29 15:35 | 8129.818332 | 1620.002 | 5 | 1 | 4.189282 | 0 | 4.359584 | 0 | 16.66166 | 0 |  |  | -1.144409e-05 | 29.60995
2024-08-29 15:35 | 8149.818332 | 1640.002 | 5 | 1 | 4.189137 | 0 | 4.359584 | 0 | 16.66166 | 0 |  |  | -9.346008e-05 | 29.64844
2024-08-29 15:36 | 8169.818432 | 1660.0021 | 5 | 1 | 4.189223 | 0 | 4.359584 | 0 | 16.66166 | 0 |  |  | 3.814697e-06 | 29.65523
2024-08-29 15:36 | 8189.818332 | 1680.002 | 5 | 1 | 4.1892 | 0 | 4.359584 | 0 | 16.66166 | 0 |  |  | -3.433228e-05 | 29.68069
2024-08-29 15:36 | 8209.818332 | 1700.002 | 5 | 1 | 4.189143 | 0 | 4.359584 | 0 | 16.66166 | 0 |  |  | 4.196167e-05 | 29.60907
2024-08-29 15:37 | 8229.816732 | 1720.0004 | 5 | 1 | 4.189258 | 0 | 4.359584 | 0 | 16.66166 | 0 |  |  | -1.907349e-06 | 29.60907
2024-08-29 15:37 | 8249.818432 | 1740.0021 | 5 | 1 | 4.189298 | 0 | 4.359584 | 0 | 16.66166 | 0 |  |  | -3.242493e-05 | 29.62579
2024-08-29 15:37 | 8269.817532 | 1760.0012 | 5 | 1 | 4.189254 | 0 | 4.359584 | 0 | 16.66166 | 0 |  |  | 9.536743e-06 | 29.59976
2024-08-29 15:38 | 8289.817432 | 1780.0011 | 5 | 1 | 4.189258 | 0 | 4.359584 | 0 | 16.66166 | 0 |  |  | 4.768372e-05 | 29.6207
2024-08-29 15:38 | 8309.818232 | 1800.0019 | 5 | 1 | 4.189322 | 0 | 4.359584 | 0 | 16.66166 | 0 |  |  | 4.386902e-05 | 29.63173
100% SOC
2024-08-29 15:38 | 8309.820332 | 1800.004 | 5 | 1 | 4.189322 | 0 | 4.359584 | 0 | 16.66166 | 0 |  |  | -0.0006564732 | 29.63175
2024-08-29 15:38 | 8310.371004 | 0.5005 | 6 | 1 | 4.00187 | -17.99224 | 4.359584 | 0.002483417 | 16.66166 | 0.00996436 |  |  | -0.1843796 | 29.63633
2024-08-29 15:38 | 8310.870904 | 1.0004 | 6 | 1 | 3.990756 | -17.99353 | 4.359584 | 0.004980901 | 16.66166 | 0.01994439 |  |  | -0.1967659 | 29.64049
2024-08-29 15:38 | 8311.372504 | 1.502 | 6 | 1 | 3.982732 | -17.9962 | 4.359584 | 0.0074796 | 16.66166 | 0.02989643 |  |  | -0.1059195 | 29.63591
2024-08-29 15:38 | 8311.871604 | 2.0011 | 6 | 1 | 3.976108 | -17.99848 | 4.359584 | 0.009965845 | 16.66166 | 0.03979886 |  |  | -0.01552582 | 29.63135
2024-08-29 15:38 | 8312.371704 | 2.5012 | 6 | 1 | 3.970292 | -17.99897 | 4.359584 | 0.0124697 | 16.66166 | 0.04974005 |  |  | -0.01338957 | 29.62678
2024-08-29 15:38 | 8312.870904 | 3.0004 | 6 | 1 | 3.96515 | -17.99922 | 4.359584 | 0.01496906 | 16.66166 | 0.05966335 |  |  | -0.01125717 | 29.62221
2024-08-29 15:38 | 8313.372604 | 3.5021 | 6 | 1 | 3.960515 | -17.99909 | 4.359584 | 0.0174832 | 16.66166 | 0.06962078 |  |  | -0.01010692 | 29.61763
2024-08-29 15:38 | 8313.871704 | 4.0012 | 6 | 1 | 3.956336 | -17.9988 | 4.359584 | 0.01998431 | 16.66166 | 0.07952661 |  |  | -0.008962631 | 29.61306
2024-08-29 15:38 | 8314.370904 | 4.5004 | 6 | 1 | 3.952518 | -17.99871 | 4.359584 | 0.02247465 | 16.66166 | 0.08936955 |  |  | -0.008304205 | 29.61556
2024-08-29 15:38 | 8314.872404 | 5.0019 | 6 | 1 | 3.948878 | -17.99872 | 4.359584 | 0.02497646 | 16.66166 | 0.09925783 |  |  | -0.007642746 | 29.61806
2024-08-29 15:38 | 8315.371004 | 5.5005 | 6 | 1 | 3.945458 | -17.99873 | 4.359584 | 0.02747103 | 16.66166 | 0.1091 |  |  | -0.007118323 | 29.62055
2024-08-29 15:38 | 8315.871604 | 6.0011 | 6 | 1 | 3.942355 | -17.9988 | 4.359584 | 0.0299756 | 16.66166 | 0.1189817 |  |  | -0.006591796875 | 29.62306
2024-08-29 15:38 | 8316.370804 | 6.5003 | 6 | 1 | 3.939353 | -17.99873 | 4.359584 | 0.03247518 | 16.66166 | 0.1288283 |  |  | -0.006226208 | 29.62555
2024-08-29 15:38 | 8316.871704 | 7.0012 | 6 | 1 | 3.936604 | -17.99884 | 4.359584 | 0.03498327 | 16.66166 | 0.1387085 |  |  | -0.005859375 | 29.62806
2024-08-29 15:38 | 8317.371804 | 7.5013 | 6 | 1 | 3.933911 | -17.99872 | 4.359584 | 0.03748311 | 16.66166 | 0.1485423 |  |  | -0.00563047 | 29.634
2024-08-29 15:38 | 8317.871804 | 8.0013 | 6 | 1 | 3.931279 | -17.99883 | 4.359584 | 0.03998245 | 16.66166 | 0.1583742 |  |  | -0.005401611 | 29.63995
2024-08-29 15:38 | 8318.372504 | 8.502 | 6 | 1 | 3.92884 | -17.99868 | 4.359584 | 0.04248625 | 16.66166 | 0.1682111 |  |  | -0.005108423 | 29.6459
2024-08-29 15:38 | 8318.871804 | 9.0013 | 6 | 1 | 3.926488 | -17.99841 | 4.359584 | 0.04498306 | 16.66166 | 0.1780205 |  |  | -0.004816055 | 29.65184
2024-08-29 15:38 | 8319.372504 | 9.502 | 6 | 1 | 3.924228 | -17.99855 | 4.359584 | 0.04748585 | 16.66166 | 0.1878421 |  |  | -0.004589899 | 29.65779
2024-08-29 15:38 | 8319.872604 | 10.0021 | 6 | 1 | 3.922095 | -17.99854 | 4.359584 | 0.04998565 | 16.66166 | 0.197652 |  |  | -0.004364014 | 29.66239
2024-08-29 15:38 | 8319.874504 | 10.004 | 6 | 1 | 3.922122 | -17.99856 | 4.359584 | 0.04999864 | 16.66166 | 0.1977029 |  |  | -0.004363556 | 29.66241
2024-08-29 15:39 | 8340.019032 | 20.0012 | 7 | 1 | 4.147283 | 0 | 4.359584 | 0.05032685 | 16.66166 | 0.1990111 |  |  | 0.0004844666 | 29.84788
2024-08-29 15:39 | 8360.019732 | 40.0019 | 7 | 1 | 4.151525 | 0 | 4.359584 | 0.05032685 | 16.66166 | 0.1990111 |  |  | 0.0001392365 | 29.8629
2024-08-29 15:39 | 8380.019032 | 60.0012 | 7 | 1 | 4.152968 | 0 | 4.359584 | 0.05032685 | 16.66166 | 0.1990111 |  |  | 2.098083e-05 | 29.85327
2024-08-29 15:40 | 8400.019032 | 80.0012 | 7 | 1 | 4.153859 | 0 | 4.359584 | 0.05032685 | 16.66166 | 0.1990111 |  |  | 5.340576e-05 | 29.84957
2024-08-29 15:40 | 8420.019032 | 100.0012 | 7 | 1 | 4.154458 | 0 | 4.359584 | 0.05032685 | 16.66166 | 0.1990111 |  |  | -3.814697e-06 | 29.79954
2024-08-29 15:40 | 8440.019532 | 120.0017 | 7 | 1 | 4.155112 | 0 | 4.359584 | 0.05032685 | 16.66166 | 0.1990111 |  |  | 2.098083e-05 | 29.82327
2024-08-29 15:41 | 8460.018332 | 140.0005 | 7 | 1 | 4.155446 | 0 | 4.359584 | 0.05032685 | 16.66166 | 0.1990111 |  |  | 6.29425e-05 | 29.83913
2024-08-29 15:41 | 8480.019032 | 160.0012 | 7 | 1 | 4.155774 | 0 | 4.359584 | 0.05032685 | 16.66166 | 0.1990111 |  |  | 5.531311e-05 | 29.80545
2024-08-29 15:41 | 8500.018332 | 180.0005 | 7 | 1 | 4.156026 | 0 | 4.359584 | 0.05032685 | 16.66166 | 0.1990111 |  |  | 0.0001049042 | 29.80545
2024-08-29 15:42 | 8520.019032 | 200.0012 | 7 | 1 | 4.156209 | 0 | 4.359584 | 0.05032685 | 16.66166 | 0.1990111 |  |  | 1.907349e-06 | 29.82411
2024-08-29 15:42 | 8540.019032 | 220.0012 | 7 | 1 | 4.15636 | 0 | 4.359584 | 0.05032685 | 16.66166 | 0.1990111 |  |  | -1.907349e-06 | 29.7356
2024-08-29 15:42 | 8560.019832 | 240.002 | 7 | 1 | 4.156413 | 0 | 4.359584 | 0.05032685 | 16.66166 | 0.1990111 |  |  | -7.43866e-05 | 29.73868
2024-08-29 15:43 | 8580.019732 | 260.0019 | 7 | 1 | 4.156484 | 0 | 4.359584 | 0.05032685 | 16.66166 | 0.1990111 |  |  | -4.768372e-05 | 29.77151
2024-08-29 15:43 | 8600.018332 | 280.0005 | 7 | 1 | 4.156636 | 0 | 4.359584 | 0.05032685 | 16.66166 | 0.1990111 |  |  | 6.67572e-05 | 29.75737
2024-08-29 15:43 | 8620.019032 | 300.0012 | 7 | 1 | 4.15665 | 0 | 4.359584 | 0.05032685 | 16.66166 | 0.1990111 |  |  | 2.670288e-05 | 29.72538
2024-08-29 15:44 | 8640.018932 | 320.0011 | 7 | 1 | 4.156726 | 0 | 4.359584 | 0.05032685 | 16.66166 | 0.1990111 |  |  | -4.959106e-05 | 29.71438
2024-08-29 15:44 | 8660.018132 | 340.0003 | 7 | 1 | 4.156896 | 0 | 4.359584 | 0.05032685 | 16.66166 | 0.1990111 |  |  | 1.525879e-05 | 29.72481
2024-08-29 15:44 | 8680.020032 | 360.0022 | 7 | 1 | 4.156932 | 0 | 4.359584 | 0.05032685 | 16.66166 | 0.1990111 |  |  | 1.716614e-05 | 29.75111
2024-08-29 15:45 | 8700.019832 | 380.002 | 7 | 1 | 4.157126 | 0 | 4.359584 | 0.05032685 | 16.66166 | 0.1990111 |  |  | 5.149841e-05 | 29.76669
2024-08-29 15:45 | 8720.019032 | 400.0012 | 7 | 1 | 4.157302 | 0 | 4.359584 | 0.05032685 | 16.66166 | 0.1990111 |  |  | 2.479553e-05 | 29.71717
2024-08-29 15:45 | 8740.019032 | 420.0012 | 7 | 1 | 4.157388 | 0 | 4.359584 | 0.05032685 | 16.66166 | 0.1990111 |  |  | -2.479553e-05 | 29.6733
2024-08-29 15:46 | 8760.019032 | 440.0012 | 7 | 1 | 4.157413 | 0 | 4.359584 | 0.05032685 | 16.66166 | 0.1990111 |  |  | 0.000125885 | 29.70387
2024-08-29 15:46 | 8780.019132 | 460.0013 | 7 | 1 | 4.157414 | 0 | 4.359584 | 0.05032685 | 16.66166 | 0.1990111 |  |  | 3.623962e-05 | 29.70303
2024-08-29 15:46 | 8800.019932 | 480.0021 | 7 | 1 | 4.157361 | 0 | 4.359584 | 0.05032685 | 16.66166 | 0.1990111 |  |  | 8.964539e-05 | 29.74207
2024-08-29 15:47 | 8820.019932 | 500.0021 | 7 | 1 | 4.157454 | 0 | 4.359584 | 0.05032685 | 16.66166 | 0.1990111 |  |  | 3.051758e-05 | 29.68576
2024-08-29 15:47 | 8840.019132 | 520.0013 | 7 | 1 | 4.157392 | 0 | 4.359584 | 0.05032685 | 16.66166 | 0.1990111 |  |  | -6.484985e-05 | 29.71802
2024-08-29 15:47 | 8860.019832 | 540.002 | 7 | 1 | 4.157357 | 0 | 4.359584 | 0.05032685 | 16.66166 | 0.1990111 |  |  | 2.098083e-05 | 29.70699
2024-08-29 15:48 | 8880.018332 | 560.0005 | 7 | 1 | 4.157376 | 0 | 4.359584 | 0.05032685 | 16.66166 | 0.1990111 |  |  | -2.288818e-05 | 29.71462
2024-08-29 15:48 | 8900.018132 | 580.0003 | 7 | 1 | 4.157409 | 0 | 4.359584 | 0.05032685 | 16.66166 | 0.1990111 |  |  | 7.05719e-05 | 29.67022
2024-08-29 15:48 | 8920.018232 | 600.0004 | 7 | 1 | 4.15738 | 0 | 4.359584 | 0.05032685 | 16.66166 | 0.1990111 |  |  | -6.29425e-05 | 29.69453
2024-08-29 15:49 | 8940.018332 | 620.0005 | 7 | 1 | 4.157519 | 0 | 4.359584 | 0.05032685 | 16.66166 | 0.1990111 |  |  | 1.716614e-05 | 29.70023
2024-08-29 15:49 | 8960.018332 | 640.0005 | 7 | 1 | 4.15743 | 0 | 4.359584 | 0.05032685 | 16.66166 | 0.1990111 |  |  | -0.0001106262 | 29.63793
2024-08-29 15:49 | 8980.018232 | 660.0004 | 7 | 1 | 4.157611 | 0 | 4.359584 | 0.05032685 | 16.66166 | 0.1990111 |  |  | -9.536743e-06 | 29.64501
2024-08-29 15:50 | 9000.018132 | 680.0003 | 7 | 1 | 4.157725 | 0 | 4.359584 | 0.05032685 | 16.66166 | 0.1990111 |  |  | 0.0001430511 | 29.69596
2024-08-29 15:50 | 9020.019832 | 700.002 | 7 | 1 | 4.157701 | 0 | 4.359584 | 0.05032685 | 16.66166 | 0.1990111 |  |  | 3.814697e-06 | 29.71181
2024-08-29 15:50 | 9040.018932 | 720.0011 | 7 | 1 | 4.157693 | 0 | 4.359584 | 0.05032685 | 16.66166 | 0.1990111 |  |  | -8.773804e-05 | 29.72481
2024-08-29 15:51 | 9060.018932 | 740.0011 | 7 | 1 | 4.157767 | 0 | 4.359584 | 0.05032685 | 16.66166 | 0.1990111 |  |  | -3.242493e-05 | 29.64673
2024-08-29 15:51 | 9080.019032 | 760.0012 | 7 | 1 | 4.157687 | 0 | 4.359584 | 0.05032685 | 16.66166 | 0.1990111 |  |  | -9.346008e-05 | 29.66059
2024-08-29 15:51 | 9100.019032 | 780.0012 | 7 | 1 | 4.157723 | 0 | 4.359584 | 0.05032685 | 16.66166 | 0.1990111 |  |  | 9.536743e-06 | 29.66059
2024-08-29 15:52 | 9120.019032 | 800.0012 | 7 | 1 | 4.157676 | 0 | 4.359584 | 0.05032685 | 16.66166 | 0.1990111 |  |  | 0.0001239777 | 29.70187
2024-08-29 15:52 | 9140.019032 | 820.0012 | 7 | 1 | 4.157573 | 0 | 4.359584 | 0.05032685 | 16.66166 | 0.1990111 |  |  | 1.716614e-05 | 29.65491
2024-08-29 15:52 | 9160.019832 | 840.002 | 7 | 1 | 4.15763 | 0 | 4.359584 | 0.05032685 | 16.66166 | 0.1990111 |  |  | -9.536743e-06 | 29.60427
2024-08-29 15:53 | 9180.019032 | 860.0012 | 7 | 1 | 4.15759 | 0 | 4.359584 | 0.05032685 | 16.66166 | 0.1990111 |  |  | 9.536743e-06 | 29.63936
2024-08-29 15:53 | 9200.019232 | 880.0014 | 7 | 1 | 4.157687 | 0 | 4.359584 | 0.05032685 | 16.66166 | 0.1990111 |  |  | 1.907349e-06 | 29.65179
2024-08-29 15:53 | 9220.019932 | 900.0021 | 7 | 1 | 4.157599 | 0 | 4.359584 | 0.05032685 | 16.66166 | 0.1990111 |  |  | -5.722046e-06 | 29.68376
2024-08-29 15:54 | 9240.019032 | 920.0012 | 7 | 1 | 4.157662 | 0 | 4.359584 | 0.05032685 | 16.66166 | 0.1990111 |  |  | -2.288818e-05 | 29.66426
2024-08-29 15:54 | 9260.019032 | 940.0012 | 7 | 1 | 4.157746 | 0 | 4.359584 | 0.05032685 | 16.66166 | 0.1990111 |  |  | -2.670288e-05 | 29.64927
2024-08-29 15:54 | 9280.018132 | 960.0003 | 7 | 1 | 4.157861 | 0 | 4.359584 | 0.05032685 | 16.66166 | 0.1990111 |  |  | -2.861023e-05 | 29.65462
2024-08-29 15:55 | 9300.018132 | 980.0003 | 7 | 1 | 4.157783 | 0 | 4.359584 | 0.05032685 | 16.66166 | 0.1990111 |  |  | -6.67572e-05 | 29.70358
2024-08-29 15:55 | 9320.019132 | 1000.0013 | 7 | 1 | 4.157783 | 0 | 4.359584 | 0.05032685 | 16.66166 | 0.1990111 |  |  | 2.098083e-05 | 29.68009
2024-08-29 15:55 | 9340.018932 | 1020.0011 | 7 | 1 | 4.157865 | 0 | 4.359584 | 0.05032685 | 16.66166 | 0.1990111 |  |  | 3.242493e-05 | 29.63907
2024-08-29 15:56 | 9360.018332 | 1040.0005 | 7 | 1 | 4.157842 | 0 | 4.359584 | 0.05032685 | 16.66166 | 0.1990111 |  |  | 8.201599e-05 | 29.59607
2024-08-29 15:56 | 9380.018332 | 1060.0005 | 7 | 1 | 4.157773 | 0 | 4.359584 | 0.05032685 | 16.66166 | 0.1990111 |  |  | -9.155273e-05 | 29.59691
2024-08-29 15:56 | 9400.019732 | 1080.0019 | 7 | 1 | 4.15764 | 0 | 4.359584 | 0.05032685 | 16.66166 | 0.1990111 |  |  | -4.768372e-05 | 29.64303
2024-08-29 15:57 | 9420.019932 | 1100.0021 | 7 | 1 | 4.157668 | 0 | 4.359584 | 0.05032685 | 16.66166 | 0.1990111 |  |  | 3.623962e-05 | 29.632
2024-08-29 15:57 | 9440.019932 | 1120.0021 | 7 | 1 | 4.157563 | 0 | 4.359584 | 0.05032685 | 16.66166 | 0.1990111 |  |  | -3.433228e-05 | 29.61246
2024-08-29 15:57 | 9460.022332 | 1140.0045 | 7 | 1 | 4.157687 | 0 | 4.359584 | 0.05032685 | 16.66166 | 0.1990111 |  |  | 2.861023e-05 | 29.63368
2024-08-29 15:58 | 9480.019932 | 1160.0021 | 7 | 1 | 4.157624 | 0 | 4.359584 | 0.05032685 | 16.66166 | 0.1990111 |  |  | -9.155273e-05 | 29.65095
2024-08-29 15:58 | 9500.019832 | 1180.002 | 7 | 1 | 4.157619 | 0 | 4.359584 | 0.05032685 | 16.66166 | 0.1990111 |  |  | -5.340576e-05 | 29.69791
2024-08-29 15:58 | 9520.019232 | 1200.0014 | 7 | 1 | 4.157674 | 0 | 4.359584 | 0.05032685 | 16.66166 | 0.1990111 |  |  | 1.144409e-05 | 29.68464
2024-08-29 15:58 | 9520.021032 | 1200.0032 | 7 | 1 | 4.157613 | 0 | 4.359584 | 0.05032685 | 16.66166 | 0.1990111 |  |  | 0.0006102515 | 29.68464
2024-08-29 15:58 | 9520.575128 | 0.502 | 8 | 1 | 4.343329 | 17.98948 | 4.362074 | 0.05032685 | 16.67245 | 0.1990111 |  |  | 0.1852093 | 29.68447
2024-08-29 15:58 | 9521.074328 | 1.0012 | 8 | 1 | 4.354604 | 17.9926 | 4.364557 | 0.05032685 | 16.68325 | 0.1990111 |  |  | 0.1968899 | 29.68432
2024-08-29 15:58 | 9521.575028 | 1.5019 | 8 | 1 | 4.363097 | 17.99564 | 4.367056 | 0.05032685 | 16.69416 | 0.1990111 |  |  | 0.1066883 | 29.68693
2024-08-29 15:58 | 9522.075228 | 2.0021 | 8 | 1 | 4.370315 | 17.99767 | 4.369553 | 0.05032685 | 16.70505 | 0.1990111 |  |  | 0.01657677 | 29.68953
2024-08-29 15:58 | 9522.573728 | 2.5006 | 8 | 1 | 4.376815 | 17.99827 | 4.372051 | 0.05032685 | 16.71598 | 0.1990111 |  |  | 0.01479459 | 29.69213
2024-08-29 15:58 | 9523.073428 | 3.0003 | 8 | 1 | 4.382815 | 17.9983 | 4.374555 | 0.05032685 | 16.72694 | 0.1990111 |  |  | 0.01300812 | 29.69473
2024-08-29 15:58 | 9523.575128 | 3.502 | 8 | 1 | 4.388591 | 17.99834 | 4.377055 | 0.05032685 | 16.73792 | 0.1990111 |  |  | 0.0122477 | 29.69735
2024-08-29 15:58 | 9524.075128 | 4.002 | 8 | 1 | 4.394019 | 17.99845 | 4.379548 | 0.05032685 | 16.74885 | 0.1990111 |  |  | 0.01148987 | 29.68952
2024-08-29 15:58 | 9524.573428 | 4.5003 | 8 | 1 | 4.39927 | 17.99845 | 4.382046 | 0.05032685 | 16.75985 | 0.1990111 |  |  | 0.01101285 | 29.68172
2024-08-29 15:58 | 9525.075328 | 5.0022 | 8 | 1 | 4.404252 | 17.99832 | 4.384563 | 0.05032685 | 16.77092 | 0.1990111 |  |  | 0.01053238 | 29.67386
2024-08-29 15:58 | 9525.573728 | 5.5006 | 8 | 1 | 4.409171 | 17.99841 | 4.387053 | 0.05032685 | 16.7819 | 0.1990111 |  |  | 0.01021481 | 29.66605
2024-08-29 15:58 | 9526.075128 | 6.002 | 8 | 1 | 4.414083 | 17.99842 | 4.389558 | 0.05032685 | 16.79294 | 0.1990111 |  |  | 0.009895325 | 29.6582
2024-08-29 15:58 | 9526.573528 | 6.5004 | 8 | 1 | 4.418801 | 17.99813 | 4.392056 | 0.05032685 | 16.80398 | 0.1990111 |  |  | 0.00969823 | 29.6504
2024-08-29 15:58 | 9527.073528 | 7.0004 | 8 | 1 | 4.423551 | 17.9983 | 4.394562 | 0.05032685 | 16.81505 | 0.1990111 |  |  | 0.009500504 | 29.66359
2024-08-29 15:58 | 9527.573628 | 7.5005 | 8 | 1 | 4.42818 | 17.99847 | 4.397062 | 0.05032685 | 16.82612 | 0.1990111 |  |  | 0.009329881 | 29.67679
2024-08-29 15:58 | 9528.074228 | 8.0011 | 8 | 1 | 4.432635 | 17.9982 | 4.399564 | 0.05032685 | 16.8372 | 0.1990111 |  |  | 0.009159088 | 29.69
2024-08-29 15:58 | 9528.574328 | 8.5012 | 8 | 1 | 4.437036 | 17.99821 | 4.402059 | 0.05032685 | 16.84827 | 0.1990111 |  |  | 0.009060928 | 29.7032
2024-08-29 15:58 | 9529.075128 | 9.002 | 8 | 1 | 4.44144 | 17.99832 | 4.404557 | 0.05032685 | 16.85935 | 0.1990111 |  |  | 0.008962631 | 29.71642
2024-08-29 15:58 | 9529.575028 | 9.5019 | 8 | 1 | 4.445739 | 17.99844 | 4.407044 | 0.05032685 | 16.87041 | 0.1990111 |  |  | 0.008876672 | 29.7296
2024-08-29 15:58 | 9530.073428 | 10.0003 | 8 | 1 | 4.450057 | 17.99835 | 4.409524 | 0.05032685 | 16.88144 | 0.1990111 |  |  | 0.00879097 | 29.73724
2024-08-29 15:58 | 9530.075528 | 10.0024 | 8 | 1 | 4.450057 | 17.99835 | 4.409572 | 0.05032685 | 16.88165 | 0.1990111 |  |  | 0.008789973 | 29.73727
2024-08-29 15:59 | 9550.12354 | 20.0019 | 9 | 1 | 4.203437 | 0 | 4.409605 | 0.05032685 | 16.8818 | 0.1990111 |  |  | -0.0007228851 | 30.0444
2024-08-29 15:59 | 9570.12364 | 40.002 | 9 | 1 | 4.197186 | 0 | 4.409605 | 0.05032685 | 16.8818 | 0.1990111 |  |  | -0.0002269745 | 30.06337
2024-08-29 15:59 | 9590.12204 | 60.0004 | 9 | 1 | 4.194982 | 0 | 4.409605 | 0.05032685 | 16.8818 | 0.1990111 |  |  | -0.0001010895 | 30.10095
2024-08-29 16:00 | 9610.12204 | 80.0004 | 9 | 1 | 4.193709 | 0 | 4.409605 | 0.05032685 | 16.8818 | 0.1990111 |  |  | -0.0001220703125 | 29.96073
2024-08-29 16:00 | 9630.12194 | 100.0003 | 9 | 1 | 4.192855 | 0 | 4.409605 | 0.05032685 | 16.8818 | 0.1990111 |  |  | -0.0001239777 | 29.91435
2024-08-29 16:00 | 9650.12194 | 120.0003 | 9 | 1 | 4.192361 | 0 | 4.409605 | 0.05032685 | 16.8818 | 0.1990111 |  |  | 2.098083e-05 | 29.91491
2024-08-29 16:01 | 9670.12364 | 140.002 | 9 | 1 | 4.191842 | 0 | 4.409605 | 0.05032685 | 16.8818 | 0.1990111 |  |  | 4.959106e-05 | 29.9211
2024-08-29 16:01 | 9690.12194 | 160.0003 | 9 | 1 | 4.191422 | 0 | 4.409605 | 0.05032685 | 16.8818 | 0.1990111 |  |  | -2.670288e-05 | 29.92594
2024-08-29 16:01 | 9710.12374 | 180.0021 | 9 | 1 | 4.191051 | 0 | 4.409605 | 0.05032685 | 16.8818 | 0.1990111 |  |  | 2.288818e-05 | 29.87644
2024-08-29 16:02 | 9730.12274 | 200.0011 | 9 | 1 | 4.190738 | 0 | 4.409605 | 0.05032685 | 16.8818 | 0.1990111 |  |  | -1.907349e-05 | 29.86992
2024-08-29 16:02 | 9750.12354 | 220.0019 | 9 | 1 | 4.190558 | 0 | 4.409605 | 0.05032685 | 16.8818 | 0.1990111 |  |  | 9.536743e-06 | 29.84108
2024-08-29 16:02 | 9770.12284 | 240.0012 | 9 | 1 | 4.190375 | 0 | 4.409605 | 0.05032685 | 16.8818 | 0.1990111 |  |  | -1.907349e-05 | 29.84699
2024-08-29 16:03 | 9790.12194 | 260.0003 | 9 | 1 | 4.190127 | 0 | 4.409605 | 0.05032685 | 16.8818 | 0.1990111 |  |  | -6.67572e-05 | 29.81815
2024-08-29 16:03 | 9810.12184 | 280.0002 | 9 | 1 | 4.189883 | 0 | 4.409605 | 0.05032685 | 16.8818 | 0.1990111 |  |  | -4.768419e-05 | 29.81248
2024-08-29 16:03 | 9830.12274 | 300.0011 | 9 | 1 | 4.189858 | 0 | 4.409605 | 0.05032685 | 16.8818 | 0.1990111 |  |  | -2.861023e-05 | 29.77091
2024-08-29 16:04 | 9850.12344 | 320.0018 | 9 | 1 | 4.189961 | 0 | 4.409605 | 0.05032685 | 16.8818 | 0.1990111 |  |  | -6.103515625e-05 | 29.74291
2024-08-29 16:04 | 9870.12194 | 340.0003 | 9 | 1 | 4.189906 | 0 | 4.409605 | 0.05032685 | 16.8818 | 0.1990111 |  |  | -5.149841e-05 | 29.75621
2024-08-29 16:04 | 9890.12274 | 360.0011 | 9 | 1 | 4.189788 | 0 | 4.409605 | 0.05032685 | 16.8818 | 0.1990111 |  |  | -2.098083e-05 | 29.75845
2024-08-29 16:05 | 9910.12354 | 380.0019 | 9 | 1 | 4.189658 | 0 | 4.409605 | 0.05032685 | 16.8818 | 0.1990111 |  |  | 7.05719e-05 | 29.73016
2024-08-29 16:05 | 9930.12274 | 400.0011 | 9 | 1 | 4.189565 | 0 | 4.409605 | 0.05032685 | 16.8818 | 0.1990111 |  |  | 4.577637e-05 | 29.67896
2024-08-29 16:05 | 9950.12354 | 420.0019 | 9 | 1 | 4.189504 | 0 | 4.409605 | 0.05032685 | 16.8818 | 0.1990111 |  |  | -5.912781e-05 | 29.74007
2024-08-29 16:06 | 9970.12274 | 440.0011 | 9 | 1 | 4.189321 | 0 | 4.409605 | 0.05032685 | 16.8818 | 0.1990111 |  |  | 6.103515625e-05 | 29.74431
2024-08-29 16:06 | 9990.12284 | 460.0012 | 9 | 1 | 4.189172 | 0 | 4.409605 | 0.05032685 | 16.8818 | 0.1990111 |  |  | 3.433228e-05 | 29.74658
2024-08-29 16:06 | 10010.12354 | 480.0019 | 9 | 1 | 4.189105 | 0 | 4.409605 | 0.05032685 | 16.8818 | 0.1990111 |  |  | -9.346008e-05 | 29.71601
2024-08-29 16:07 | 10030.12184 | 500.0002 | 9 | 1 | 4.188954 | 0 | 4.409605 | 0.05032685 | 16.8818 | 0.1990111 |  |  | 4.577637e-05 | 29.68208
2024-08-29 16:07 | 10050.12274 | 520.0011 | 9 | 1 | 4.188933 | 0 | 4.409605 | 0.05032685 | 16.8818 | 0.1990111 |  |  | -5.722046e-05 | 29.7047
2024-08-29 16:07 | 10070.12274 | 540.0011 | 9 | 1 | 4.188909 | 0 | 4.409605 | 0.05032685 | 16.8818 | 0.1990111 |  |  | -5.722046e-06 | 29.70386
2024-08-29 16:08 | 10090.12184 | 560.0002 | 9 | 1 | 4.188796 | 0 | 4.409605 | 0.05032685 | 16.8818 | 0.1990111 |  |  | 2.670288e-05 | 29.67273
2024-08-29 16:08 | 10110.12354 | 580.0019 | 9 | 1 | 4.188827 | 0 | 4.409605 | 0.05032685 | 16.8818 | 0.1990111 |  |  | -5.722046e-05 | 29.65011
2024-08-29 16:08 | 10130.12274 | 600.0011 | 9 | 1 | 4.188846 | 0 | 4.409605 | 0.05032685 | 16.8818 | 0.1990111 |  |  | -3.814697e-05 | 29.65687
2024-08-29 16:09 | 10150.12274 | 620.0011 | 9 | 1 | 4.18893 | 0 | 4.409605 | 0.05032685 | 16.8818 | 0.1990111 |  |  | 8.010864e-05 | 29.70159
2024-08-29 16:09 | 10170.12354 | 640.0019 | 9 | 1 | 4.188802 | 0 | 4.409605 | 0.05032685 | 16.8818 | 0.1990111 |  |  | -3.433228e-05 | 29.6798
2024-08-29 16:09 | 10190.12194 | 660.0003 | 9 | 1 | 4.188792 | 0 | 4.409605 | 0.05032685 | 16.8818 | 0.1990111 |  |  | 6.29425e-05 | 29.67809
2024-08-29 16:10 | 10210.12354 | 680.0019 | 9 | 1 | 4.188766 | 0 | 4.409605 | 0.05032685 | 16.8818 | 0.1990111 |  |  | -0.0001468658 | 29.68517
2024-08-29 16:10 | 10230.12344 | 700.0018 | 9 | 1 | 4.188706 | 0 | 4.409605 | 0.05032685 | 16.8818 | 0.1990111 |  |  | 2.288818e-05 | 29.68744
2024-08-29 16:10 | 10250.12204 | 720.0004 | 9 | 1 | 4.188577 | 0 | 4.409605 | 0.05032685 | 16.8818 | 0.1990111 |  |  | 4.386902e-05 | 29.65858
2024-08-29 16:11 | 10270.12344 | 740.0018 | 9 | 1 | 4.188457 | 0 | 4.409605 | 0.05032685 | 16.8818 | 0.1990111 |  |  | -8.964539e-05 | 29.62804
2024-08-29 16:11 | 10290.12274 | 760.0011 | 9 | 1 | 4.188405 | 0 | 4.409605 | 0.05032685 | 16.8818 | 0.1990111 |  |  | 2.288818e-05 | 29.65011
2024-08-29 16:11 | 10310.12374 | 780.0021 | 9 | 1 | 4.188373 | 0 | 4.409605 | 0.05032685 | 16.8818 | 0.1990111 |  |  | -2.670288e-05 | 29.66566
2024-08-29 16:12 | 10330.12354 | 800.0019 | 9 | 1 | 4.188346 | 0 | 4.409605 | 0.05032685 | 16.8818 | 0.1990111 |  |  | -1.335144e-05 | 29.69055
2024-08-29 16:12 | 10350.12274 | 820.0011 | 9 | 1 | 4.188268 | 0 | 4.409605 | 0.05032685 | 16.8818 | 0.1990111 |  |  | -5.912781e-05 | 29.67329
2024-08-29 16:12 | 10370.12284 | 840.0012 | 9 | 1 | 4.188272 | 0 | 4.409605 | 0.05032685 | 16.8818 | 0.1990111 |  |  | -1.335144e-05 | 29.70695
2024-08-29 16:13 | 10390.12354 | 860.0019 | 9 | 1 | 4.188293 | 0 | 4.409605 | 0.05032685 | 16.8818 | 0.1990111 |  |  | 2.288818e-05 | 29.67245
2024-08-29 16:13 | 10410.12284 | 880.0012 | 9 | 1 | 4.1881 | 0 | 4.409605 | 0.05032685 | 16.8818 | 0.1990111 |  |  | -1.907349e-05 | 29.61078
2024-08-29 16:13 | 10430.12354 | 900.0019 | 9 | 1 | 4.188279 | 0 | 4.409605 | 0.05032685 | 16.8818 | 0.1990111 |  |  | -0.0001354218 | 29.64811
2024-08-29 16:14 | 10450.12274 | 920.0011 | 9 | 1 | 4.188277 | 0 | 4.409605 | 0.05032685 | 16.8818 | 0.1990111 |  |  | -4.768372e-05 | 29.67158
2024-08-29 16:14 | 10470.12274 | 940.0011 | 9 | 1 | 4.188317 | 0 | 4.409605 | 0.05032685 | 16.8818 | 0.1990111 |  |  | 7.629395e-06 | 29.67329
2024-08-29 16:14 | 10490.12184 | 960.0002 | 9 | 1 | 4.188245 | 0 | 4.409605 | 0.05032685 | 16.8818 | 0.1990111 |  |  | -7.629395e-05 | 29.64443
2024-08-29 16:15 | 10510.12284 | 980.0012 | 9 | 1 | 4.188258 | 0 | 4.409605 | 0.05032685 | 16.8818 | 0.1990111 |  |  | -1.907349e-06 | 29.67158
2024-08-29 16:15 | 10530.12274 | 1000.0011 | 9 | 1 | 4.188199 | 0 | 4.409605 | 0.05032685 | 16.8818 | 0.1990111 |  |  | -2.098083e-05 | 29.70695
2024-08-29 16:15 | 10550.12194 | 1020.0003 | 9 | 1 | 4.188134 | 0 | 4.409605 | 0.05032685 | 16.8818 | 0.1990111 |  |  | 8.583069e-05 | 29.67952
2024-08-29 16:16 | 10570.12194 | 1040.0003 | 9 | 1 | 4.187921 | 0 | 4.409605 | 0.05032685 | 16.8818 | 0.1990111 |  |  | 3.242493e-05 | 29.65998
2024-08-29 16:16 | 10590.12354 | 1060.0019 | 9 | 1 | 4.187964 | 0 | 4.409605 | 0.05032685 | 16.8818 | 0.1990111 |  |  | 9.918213e-05 | 29.66142
2024-08-29 16:16 | 10610.12354 | 1080.0019 | 9 | 1 | 4.187894 | 0 | 4.409605 | 0.05032685 | 16.8818 | 0.1990111 |  |  | 4.768372e-05 | 29.65066
2024-08-29 16:17 | 10630.12274 | 1100.0011 | 9 | 1 | 4.187865 | 0 | 4.409605 | 0.05032685 | 16.8818 | 0.1990111 |  |  | -1.907349e-06 | 29.64303
2024-08-29 16:17 | 10650.12274 | 1120.0011 | 9 | 1 | 4.187793 | 0 | 4.409605 | 0.05032685 | 16.8818 | 0.1990111 |  |  | 1.525879e-05 | 29.63964
2024-08-29 16:17 | 10670.12354 | 1140.0019 | 9 | 1 | 4.187833 | 0 | 4.409605 | 0.05032685 | 16.8818 | 0.1990111 |  |  | -1.907349e-05 | 29.67049
2024-08-29 16:18 | 10690.12194 | 1160.0003 | 9 | 1 | 4.18786 | 0 | 4.409605 | 0.05032685 | 16.8818 | 0.1990111 |  |  | -4.959106e-05 | 29.61357
2024-08-29 16:18 | 10710.12354 | 1180.0019 | 9 | 1 | 4.187852 | 0 | 4.409605 | 0.05032685 | 16.8818 | 0.1990111 |  |  | 0.0001525879 | 29.62149
2024-08-29 16:18 | 10730.12344 | 1200.0018 | 9 | 1 | 4.187961 | 0 | 4.409605 | 0.05032685 | 16.8818 | 0.1990111 |  |  | -2.861023e-05 | 29.6645
2024-08-29 16:18 | 10730.12564 | 1200.004 | 9 | 1 | 4.18798 | 0 | 4.409605 | 0.05032685 | 16.8818 | 0.1990111 |  |  | -2.866384e-05 | 29.6645
2024-08-29 16:19 | 10760.18 | 30.0006 | 10 | 1 | 4.094472 | -4.499805 | 4.409605 | 0.08781919 | 16.8818 | 0.3531652 |  |  | -0.0007610321 | 29.65179
2024-08-29 16:19 | 10790.18 | 60.0021 | 10 | 1 | 4.074098 | -4.49978 | 4.409605 | 0.1253199 | 16.8818 | 0.5063009 |  |  | -0.0005683899 | 29.64951
2024-08-29 16:20 | 10820.18 | 90.0014 | 10 | 1 | 4.059525 | -4.499827 | 4.409605 | 0.1628172 | 16.8818 | 0.658784 |  |  | -0.0003929138 | 29.64415
2024-08-29 16:20 | 10850.18 | 120.0021 | 10 | 1 | 4.048726 | -4.499801 | 4.409605 | 0.2003169 | 16.8818 | 0.8108038 |  |  | -0.0002613068 | 29.68488
2024-08-29 16:21 | 10880.18 | 150.0022 | 10 | 1 | 4.03975 | -4.499857 | 4.409605 | 0.2378152 | 16.8818 | 0.9624483 |  |  | -0.000295639 | 29.67158
2024-08-29 16:21 | 10910.18 | 180.0013 | 10 | 1 | 4.032817 | -4.499822 | 4.409605 | 0.2753129 | 16.8818 | 1.113795 |  |  | -0.0001983643 | 29.74967
2024-08-29 16:22 | 10940.18 | 210.0014 | 10 | 1 | 4.026717 | -4.499831 | 4.409605 | 0.312809 | 16.8818 | 1.26489 |  |  | -0.0002994537 | 29.73835
2024-08-29 16:22 | 10970.18 | 240.0014 | 10 | 1 | 4.021502 | -4.499777 | 4.409605 | 0.3503098 | 16.8818 | 1.415797 |  |  | -0.0001411438 | 29.7941
2024-08-29 16:23 | 11000.18 | 270.0031 | 10 | 1 | 4.017077 | -4.499864 | 4.409605 | 0.3878101 | 16.8818 | 1.56652 |  |  | 3.814697e-06 | 29.80625
2024-08-29 16:23 | 11030.18 | 300.0006 | 10 | 1 | 4.012609 | -4.499762 | 4.409605 | 0.4253056 | 16.8818 | 1.717058 |  |  | -0.0001411438 | 29.87385
2024-08-29 16:24 | 11060.18 | 330.0022 | 10 | 1 | 4.008571 | -4.499861 | 4.409605 | 0.4628034 | 16.8818 | 1.867446 |  |  | -0.0001716614 | 29.87329
2024-08-29 16:24 | 11090.18 | 360.0014 | 10 | 1 | 4.004237 | -4.49984 | 4.409605 | 0.5003036 | 16.8818 | 2.017687 |  |  | -0.0002193451 | 29.84727
2024-08-29 16:24 | 11090.18 | 360.0034 | 10 | 1 | 4.004237 | -4.49984 | 4.409605 | 0.5003036 | 16.8818 | 2.017687 |  |  | -0.0002192932 | 29.84728
2024-08-29 16:25 | 11110.24 | 20.0021 | 5 | 1 | 4.068982 | 0 | 4.409605 | 0.5003258 | 16.8818 | 2.017776 |  |  | 0.0003013611 | 29.89139
2024-08-29 16:25 | 11130.24 | 40.0011 | 5 | 1 | 4.072982 | 0 | 4.409605 | 0.5003258 | 16.8818 | 2.017776 |  |  | 0.0001239777 | 29.88291
2024-08-29 16:25 | 11150.24 | 60.0013 | 5 | 1 | 4.074546 | 0 | 4.409605 | 0.5003258 | 16.8818 | 2.017776 |  |  | 9.918213e-05 | 29.92506
2024-08-29 16:26 | 11170.24 | 80.001 | 5 | 1 | 4.075534 | 0 | 4.409605 | 0.5003258 | 16.8818 | 2.017776 |  |  | 0.0001449585 | 29.84161
2024-08-29 16:26 | 11190.24 | 100.0018 | 5 | 1 | 4.076163 | 0 | 4.409605 | 0.5003258 | 16.8818 | 2.017776 |  |  | 1.525879e-05 | 29.85092
2024-08-29 16:26 | 11210.24 | 120.002 | 5 | 1 | 4.076678 | 0 | 4.409605 | 0.5003258 | 16.8818 | 2.017776 |  |  | 2.288818e-05 | 29.83226
2024-08-29 16:27 | 11230.24 | 140.0002 | 5 | 1 | 4.077018 | 0 | 4.409605 | 0.5003258 | 16.8818 | 2.017776 |  |  | 2.479553e-05 | 29.84077
2024-08-29 16:27 | 11250.24 | 160.0019 | 5 | 1 | 4.077306 | 0 | 4.409605 | 0.5003258 | 16.8818 | 2.017776 |  |  | 2.098083e-05 | 29.82606
2024-08-29 16:27 | 11270.24 | 180.0012 | 5 | 1 | 4.077514 | 0 | 4.409605 | 0.5003258 | 16.8818 | 2.017776 |  |  | 6.484985e-05 | 29.82264
2024-08-29 16:28 | 11290.24 | 200.0006 | 5 | 1 | 4.07775 | 0 | 4.409605 | 0.5003258 | 16.8818 | 2.017776 |  |  | -7.820129e-05 | 29.78192
2024-08-29 16:28 | 11310.24 | 220.001 | 5 | 1 | 4.077878 | 0 | 4.409605 | 0.5003258 | 16.8818 | 2.017776 |  |  | 3.623962e-05 | 29.7935
2024-08-29 16:28 | 11330.24 | 240.0013 | 5 | 1 | 4.077994 | 0 | 4.409605 | 0.5003258 | 16.8818 | 2.017776 |  |  | -1.144409e-05 | 29.79777
2024-08-29 16:29 | 11350.24 | 260.0012 | 5 | 1 | 4.077977 | 0 | 4.409605 | 0.5003258 | 16.8818 | 2.017776 |  |  | -2.288818e-05 | 29.79126
2024-08-29 16:29 | 11370.24 | 280.0004 | 5 | 1 | 4.078118 | 0 | 4.409605 | 0.5003258 | 16.8818 | 2.017776 |  |  | -7.629395e-05 | 29.78051
2024-08-29 16:29 | 11390.24 | 300.0006 | 5 | 1 | 4.078143 | 0 | 4.409605 | 0.5003258 | 16.8818 | 2.017776 |  |  | -1.907349e-06 | 29.78192
2024-08-29 16:30 | 11410.24 | 320.002 | 5 | 1 | 4.078273 | 0 | 4.409605 | 0.5003258 | 16.8818 | 2.017776 |  |  | 0.0001239777 | 29.72873
2024-08-29 16:30 | 11430.24 | 340.0007 | 5 | 1 | 4.078332 | 0 | 4.409605 | 0.5003258 | 16.8818 | 2.017776 |  |  | -2.479553e-05 | 29.75446
2024-08-29 16:30 | 11450.24 | 360.0005 | 5 | 1 | 4.078526 | 0 | 4.409605 | 0.5003258 | 16.8818 | 2.017776 |  |  | -3.051758e-05 | 29.74739
2024-08-29 16:31 | 11470.24 | 380.0021 | 5 | 1 | 4.078443 | 0 | 4.409605 | 0.5003258 | 16.8818 | 2.017776 |  |  | 1.335144e-05 | 29.75306
2024-08-29 16:31 | 11490.24 | 400.0004 | 5 | 1 | 4.078694 | 0 | 4.409605 | 0.5003258 | 16.8818 | 2.017776 |  |  | -3.242493e-05 | 29.75138
2024-08-29 16:31 | 11510.24 | 420.0014 | 5 | 1 | 4.078851 | 0 | 4.409605 | 0.5003258 | 16.8818 | 2.017776 |  |  | -1.335144e-05 | 29.66478
2024-08-29 16:32 | 11530.24 | 440.0019 | 5 | 1 | 4.078885 | 0 | 4.409605 | 0.5003258 | 16.8818 | 2.017776 |  |  | 7.629395e-06 | 29.6195
2024-08-29 16:32 | 11550.24 | 460.0012 | 5 | 1 | 4.078986 | 0 | 4.409605 | 0.5003258 | 16.8818 | 2.017776 |  |  | -2.098083e-05 | 29.68517
2024-08-29 16:32 | 11570.24 | 480.0013 | 5 | 1 | 4.079062 | 0 | 4.409605 | 0.5003258 | 16.8818 | 2.017776 |  |  | 1.907349e-06 | 29.69308
2024-08-29 16:33 | 11590.24 | 500.0012 | 5 | 1 | 4.079114 | 0 | 4.409605 | 0.5003258 | 16.8818 | 2.017776 |  |  | 7.43866e-05 | 29.68289
2024-08-29 16:33 | 11610.24 | 520.0012 | 5 | 1 | 4.079041 | 0 | 4.409605 | 0.5003258 | 16.8818 | 2.017776 |  |  | 6.484985e-05 | 29.69532
2024-08-29 16:33 | 11630.24 | 540.0021 | 5 | 1 | 4.078986 | 0 | 4.409605 | 0.5003258 | 16.8818 | 2.017776 |  |  | 1.907349e-06 | 29.7143
2024-08-29 16:34 | 11650.24 | 560.002 | 5 | 1 | 4.079045 | 0 | 4.409605 | 0.5003258 | 16.8818 | 2.017776 |  |  | -5.531311e-05 | 29.65942
2024-08-29 16:34 | 11670.24 | 580.0004 | 5 | 1 | 4.07904 | 0 | 4.409605 | 0.5003258 | 16.8818 | 2.017776 |  |  | -8.773804e-05 | 29.64668
2024-08-29 16:34 | 11690.24 | 600.0003 | 5 | 1 | 4.079082 | 0 | 4.409605 | 0.5003258 | 16.8818 | 2.017776 |  |  | -5.149841e-05 | 29.67722
2024-08-29 16:35 | 11710.24 | 620.0019 | 5 | 1 | 4.079236 | 0 | 4.409605 | 0.5003258 | 16.8818 | 2.017776 |  |  | 4.959106e-05 | 29.72817
2024-08-29 16:35 | 11730.24 | 640.002 | 5 | 1 | 4.079228 | 0 | 4.409605 | 0.5003258 | 16.8818 | 2.017776 |  |  | 0.0001029968 | 29.70156
2024-08-29 16:35 | 11750.24 | 660.0004 | 5 | 1 | 4.079274 | 0 | 4.409605 | 0.5003258 | 16.8818 | 2.017776 |  |  | 4.768372e-05 | 29.66083
2024-08-29 16:36 | 11770.24 | 680.0011 | 5 | 1 | 4.079387 | 0 | 4.409605 | 0.5003258 | 16.8818 | 2.017776 |  |  | -7.629395e-06 | 29.68657
2024-08-29 16:36 | 11790.24 | 700.0012 | 5 | 1 | 4.079515 | 0 | 4.409605 | 0.5003258 | 16.8818 | 2.017776 |  |  | -5.722046e-05 | 29.65148
2024-08-29 16:36 | 11810.24 | 720.0005 | 5 | 1 | 4.079494 | 0 | 4.409605 | 0.5003258 | 16.8818 | 2.017776 |  |  | -5.722046e-06 | 29.66478
2024-08-29 16:37 | 11830.24 | 740.0005 | 5 | 1 | 4.079465 | 0 | 4.409605 | 0.5003258 | 16.8818 | 2.017776 |  |  | 0.0001106262 | 29.63421
2024-08-29 16:37 | 11850.24 | 760.0012 | 5 | 1 | 4.079509 | 0 | 4.409605 | 0.5003258 | 16.8818 | 2.017776 |  |  | 8.964539e-05 | 29.67498
2024-08-29 16:37 | 11870.24 | 780.0004 | 5 | 1 | 4.079503 | 0 | 4.409605 | 0.5003258 | 16.8818 | 2.017776 |  |  | -7.820129e-05 | 29.63873
2024-08-29 16:38 | 11890.24 | 800.0003 | 5 | 1 | 4.079465 | 0 | 4.409605 | 0.5003258 | 16.8818 | 2.017776 |  |  | -0.0001029968 | 29.61298
2024-08-29 16:38 | 11910.24 | 820.0005 | 5 | 1 | 4.079429 | 0 | 4.409605 | 0.5003258 | 16.8818 | 2.017776 |  |  | -6.103515625e-05 | 29.66703
2024-08-29 16:38 | 11930.24 | 840.0004 | 5 | 1 | 4.079431 | 0 | 4.409605 | 0.5003258 | 16.8818 | 2.017776 |  |  | -1.144409e-05 | 29.68174
2024-08-29 16:39 | 11950.24 | 860.0012 | 5 | 1 | 4.079486 | 0 | 4.409605 | 0.5003258 | 16.8818 | 2.017776 |  |  | -4.386902e-05 | 29.62885
2024-08-29 16:39 | 11970.24 | 880.0004 | 5 | 1 | 4.079429 | 0 | 4.409605 | 0.5003258 | 16.8818 | 2.017776 |  |  | 4.768372e-05 | 29.66223
2024-08-29 16:39 | 11990.24 | 900.0005 | 5 | 1 | 4.079476 | 0 | 4.409605 | 0.5003258 | 16.8818 | 2.017776 |  |  | 2.861023e-05 | 29.66223
2024-08-29 16:40 | 12010.24 | 920.002 | 5 | 1 | 4.079539 | 0 | 4.409605 | 0.5003258 | 16.8818 | 2.017776 |  |  | -1.525879e-05 | 29.69561
2024-08-29 16:40 | 12030.24 | 940.002 | 5 | 1 | 4.07956 | 0 | 4.409605 | 0.5003258 | 16.8818 | 2.017776 |  |  | -3.242493e-05 | 29.63789
2024-08-29 16:40 | 12050.24 | 960.0013 | 5 | 1 | 4.079637 | 0 | 4.409605 | 0.5003258 | 16.8818 | 2.017776 |  |  | 2.098083e-05 | 29.6393
2024-08-29 16:41 | 12070.24 | 980.0013 | 5 | 1 | 4.079715 | 0 | 4.409605 | 0.5003258 | 16.8818 | 2.017776 |  |  | -6.866455e-05 | 29.64185
2024-08-29 16:41 | 12090.24 | 1000.0011 | 5 | 1 | 4.079827 | 0 | 4.409605 | 0.5003258 | 16.8818 | 2.017776 |  |  | 3.814697e-06 | 29.63873
2024-08-29 16:41 | 12110.24 | 1020.0004 | 5 | 1 | 4.079791 | 0 | 4.409605 | 0.5003258 | 16.8818 | 2.017776 |  |  | 4.005432e-05 | 29.62826
2024-08-29 16:42 | 12130.24 | 1040.0011 | 5 | 1 | 4.079787 | 0 | 4.409605 | 0.5003258 | 16.8818 | 2.017776 |  |  | 3.814697e-05 | 29.64328
2024-08-29 16:42 | 12150.24 | 1060.002 | 5 | 1 | 4.079822 | 0 | 4.409605 | 0.5003258 | 16.8818 | 2.017776 |  |  | -8.392334e-05 | 29.68854
2024-08-29 16:42 | 12170.24 | 1080.0004 | 5 | 1 | 4.079892 | 0 | 4.409605 | 0.5003258 | 16.8818 | 2.017776 |  |  | -4.768372e-05 | 29.6229
2024-08-29 16:43 | 12190.24 | 1100.0005 | 5 | 1 | 4.079774 | 0 | 4.409605 | 0.5003258 | 16.8818 | 2.017776 |  |  | 0.0001335144 | 29.65971
2024-08-29 16:43 | 12210.24 | 1120.0019 | 5 | 1 | 4.079734 | 0 | 4.409605 | 0.5003258 | 16.8818 | 2.017776 |  |  | 4.768372e-05 | 29.62262
2024-08-29 16:43 | 12230.24 | 1140.0021 | 5 | 1 | 4.079665 | 0 | 4.409605 | 0.5003258 | 16.8818 | 2.017776 |  |  | -0.0001106262 | 29.65572
2024-08-29 16:44 | 12250.24 | 1160.0004 | 5 | 1 | 4.079728 | 0 | 4.409605 | 0.5003258 | 16.8818 | 2.017776 |  |  | 1.716614e-05 | 29.64724
2024-08-29 16:44 | 12270.24 | 1180.0019 | 5 | 1 | 4.079751 | 0 | 4.409605 | 0.5003258 | 16.8818 | 2.017776 |  |  | -3.433228e-05 | 29.61807
2024-08-29 16:44 | 12290.24 | 1200.0005 | 5 | 1 | 4.079789 | 0 | 4.409605 | 0.5003258 | 16.8818 | 2.017776 |  |  | 4.386902e-05 | 29.65401
2024-08-29 16:45 | 12310.24 | 1220.0011 | 5 | 1 | 4.07977 | 0 | 4.409605 | 0.5003258 | 16.8818 | 2.017776 |  |  | 5.912781e-05 | 29.64469
2024-08-29 16:45 | 12330.24 | 1240.0007 | 5 | 1 | 4.079885 | 0 | 4.409605 | 0.5003258 | 16.8818 | 2.017776 |  |  | -4.959106e-05 | 29.62571
2024-08-29 16:45 | 12350.24 | 1260.0013 | 5 | 1 | 4.079926 | 0 | 4.409605 | 0.5003258 | 16.8818 | 2.017776 |  |  | -2.479553e-05 | 29.65146
2024-08-29 16:46 | 12370.24 | 1280.0019 | 5 | 1 | 4.079974 | 0 | 4.409605 | 0.5003258 | 16.8818 | 2.017776 |  |  | 3.814697e-05 | 29.67214
2024-08-29 16:46 | 12390.24 | 1300.0004 | 5 | 1 | 4.079986 | 0 | 4.409605 | 0.5003258 | 16.8818 | 2.017776 |  |  | -5.149841e-05 | 29.61864
2024-08-29 16:46 | 12410.24 | 1320.0002 | 5 | 1 | 4.080022 | 0 | 4.409605 | 0.5003258 | 16.8818 | 2.017776 |  |  | 2.479553e-05 | 29.63902
2024-08-29 16:47 | 12430.24 | 1340.002 | 5 | 1 | 4.080043 | 0 | 4.409605 | 0.5003258 | 16.8818 | 2.017776 |  |  | -1.144409e-05 | 29.64073
2024-08-29 16:47 | 12450.24 | 1360.002 | 5 | 1 | 4.079951 | 0 | 4.409605 | 0.5003258 | 16.8818 | 2.017776 |  |  | 1.716614e-05 | 29.64328
2024-08-29 16:47 | 12470.24 | 1380.0006 | 5 | 1 | 4.079906 | 0 | 4.409605 | 0.5003258 | 16.8818 | 2.017776 |  |  | 3.051758e-05 | 29.66108
2024-08-29 16:48 | 12490.24 | 1400.002 | 5 | 1 | 4.07986 | 0 | 4.409605 | 0.5003258 | 16.8818 | 2.017776 |  |  | 7.629395e-06 | 29.65092
2024-08-29 16:48 | 12510.24 | 1420.0003 | 5 | 1 | 4.079862 | 0 | 4.409605 | 0.5003258 | 16.8818 | 2.017776 |  |  | 1.525879e-05 | 29.6478
2024-08-29 16:48 | 12530.24 | 1440.0019 | 5 | 1 | 4.079886 | 0 | 4.409605 | 0.5003258 | 16.8818 | 2.017776 |  |  | 5.149841e-05 | 29.64921
2024-08-29 16:49 | 12550.24 | 1460.0021 | 5 | 1 | 4.07994 | 0 | 4.409605 | 0.5003258 | 16.8818 | 2.017776 |  |  | 2.861023e-05 | 29.58497
2024-08-29 16:49 | 12570.24 | 1480.0005 | 5 | 1 | 4.079946 | 0 | 4.409605 | 0.5003258 | 16.8818 | 2.017776 |  |  | 2.479553e-05 | 29.62658
2024-08-29 16:49 | 12590.24 | 1500.0006 | 5 | 1 | 4.079963 | 0 | 4.409605 | 0.5003258 | 16.8818 | 2.017776 |  |  | 9.536743e-06 | 29.61639
2024-08-29 16:50 | 12610.24 | 1520.0011 | 5 | 1 | 4.080047 | 0 | 4.409605 | 0.5003258 | 16.8818 | 2.017776 |  |  | 9.155273e-05 | 29.61243
2024-08-29 16:50 | 12630.24 | 1540.0013 | 5 | 1 | 4.080117 | 0 | 4.409605 | 0.5003258 | 16.8818 | 2.017776 |  |  | 3.814697e-05 | 29.58778
2024-08-29 16:50 | 12650.24 | 1560.0012 | 5 | 1 | 4.080071 | 0 | 4.409605 | 0.5003258 | 16.8818 | 2.017776 |  |  | -5.912781e-05 | 29.64301
2024-08-29 16:51 | 12670.24 | 1580.0019 | 5 | 1 | 4.080104 | 0 | 4.409605 | 0.5003258 | 16.8818 | 2.017776 |  |  | -3.623962e-05 | 29.59996
2024-08-29 16:51 | 12690.24 | 1600.0013 | 5 | 1 | 4.080091 | 0 | 4.409605 | 0.5003258 | 16.8818 | 2.017776 |  |  | -6.29425e-05 | 29.64978
2024-08-29 16:51 | 12710.24 | 1620.0012 | 5 | 1 | 4.080142 | 0 | 4.409605 | 0.5003258 | 16.8818 | 2.017776 |  |  | 1.716614e-05 | 29.66054
2024-08-29 16:52 | 12730.24 | 1640.0012 | 5 | 1 | 4.080094 | 0 | 4.409605 | 0.5003258 | 16.8818 | 2.017776 |  |  | -2.861023e-05 | 29.57226
2024-08-29 16:52 | 12750.24 | 1660.0003 | 5 | 1 | 4.079991 | 0 | 4.409605 | 0.5003258 | 16.8818 | 2.017776 |  |  | 9.727478e-05 | 29.66648
2024-08-29 16:52 | 12770.24 | 1680.0012 | 5 | 1 | 4.079989 | 0 | 4.409605 | 0.5003258 | 16.8818 | 2.017776 |  |  | 3.814697e-06 | 29.65203
2024-08-29 16:53 | 12790.24 | 1700.0013 | 5 | 1 | 4.079986 | 0 | 4.409605 | 0.5003258 | 16.8818 | 2.017776 |  |  | -4.386902e-05 | 29.64837
2024-08-29 16:53 | 12810.24 | 1720.0012 | 5 | 1 | 4.079997 | 0 | 4.409605 | 0.5003258 | 16.8818 | 2.017776 |  |  | 3.623962e-05 | 29.63731
2024-08-29 16:53 | 12830.24 | 1740.0005 | 5 | 1 | 4.079936 | 0 | 4.409605 | 0.5003258 | 16.8818 | 2.017776 |  |  | 1.907349e-06 | 29.6082
2024-08-29 16:54 | 12850.24 | 1760.0005 | 5 | 1 | 4.080066 | 0 | 4.409605 | 0.5003258 | 16.8818 | 2.017776 |  |  | 3.814697e-06 | 29.59573
2024-08-29 16:54 | 12870.24 | 1780.0021 | 5 | 1 | 4.07998 | 0 | 4.409605 | 0.5003258 | 16.8818 | 2.017776 |  |  | -6.29425e-05 | 29.59348
2024-08-29 16:54 | 12890.24 | 1800.0007 | 5 | 1 | 4.080138 | 0 | 4.409605 | 0.5003258 | 16.8818 | 2.017776 |  |  | -1.716614e-05 | 29.65008
90% SOC
2024-08-29 16:54 | 12890.24 | 1800.0032 | 5 | 1 | 4.080087 | 0 | 4.409605 | 0.5003258 | 16.8818 | 2.017776 |  |  | -0.0007774374 | 29.65008
2024-08-29 16:54 | 12890.8 | 0.5011 | 6 | 1 | 3.908923 | -17.99206 | 4.409605 | 0.5028142 | 16.8818 | 2.027523 |  |  | -0.1690407 | 29.65029
2024-08-29 16:54 | 12891.3 | 1.0018 | 6 | 1 | 3.89992 | -17.9937 | 4.409605 | 0.5053167 | 16.8818 | 2.037293 |  |  | -0.1788349 | 29.65047
2024-08-29 16:54 | 12891.8 | 1.5003 | 6 | 1 | 3.89338 | -17.99566 | 4.409605 | 0.5078091 | 16.8818 | 2.046997 |  |  | -0.09583493 | 29.65065
2024-08-29 16:54 | 12892.29 | 2.0002 | 6 | 1 | 3.88795 | -17.99759 | 4.409605 | 0.5103084 | 16.8818 | 2.056729 |  |  | -0.01260185 | 29.64753
2024-08-29 16:54 | 12892.8 | 2.5018 | 6 | 1 | 3.883115 | -17.99866 | 4.409605 | 0.5128062 | 16.8818 | 2.066429 |  |  | -0.01089181 | 29.64441
2024-08-29 16:55 | 12893.3 | 3.0011 | 6 | 1 | 3.878947 | -17.9988 | 4.409605 | 0.5152926 | 16.8818 | 2.076084 |  |  | -0.009189606 | 29.64129
2024-08-29 16:55 | 12893.8 | 3.5004 | 6 | 1 | 3.875173 | -17.99889 | 4.409605 | 0.5177884 | 16.8818 | 2.085756 |  |  | -0.008307493 | 29.63818
2024-08-29 16:55 | 12894.3 | 4.0019 | 6 | 1 | 3.871848 | -17.9985 | 4.409605 | 0.5202952 | 16.8818 | 2.095471 |  |  | -0.007421494 | 29.63505
2024-08-29 16:55 | 12894.8 | 4.5005 | 6 | 1 | 3.868718 | -17.99861 | 4.409605 | 0.522798 | 16.8818 | 2.105154 |  |  | -0.006787554 | 29.63194
2024-08-29 16:55 | 12895.3 | 5.001 | 6 | 1 | 3.865756 | -17.99837 | 4.409605 | 0.5253103 | 16.8818 | 2.114873 |  |  | -0.006151199 | 29.64205
2024-08-29 16:55 | 12895.8 | 5.5019 | 6 | 1 | 3.863048 | -17.9984 | 4.409605 | 0.5278148 | 16.8818 | 2.124549 |  |  | -0.005756978 | 29.65216
2024-08-29 16:55 | 12896.3 | 6.0019 | 6 | 1 | 3.860536 | -17.99831 | 4.409605 | 0.5303149 | 16.8818 | 2.134207 |  |  | -0.005363464 | 29.66226
2024-08-29 16:55 | 12896.8 | 6.5003 | 6 | 1 | 3.858375 | -17.99824 | 4.409605 | 0.5328061 | 16.8818 | 2.143819 |  |  | -0.004953131 | 29.67233
2024-08-29 16:55 | 12897.3 | 7.0004 | 6 | 1 | 3.856189 | -17.99805 | 4.409605 | 0.5353059 | 16.8818 | 2.153463 |  |  | -0.004541397 | 29.68243
2024-08-29 16:55 | 12897.8 | 7.5003 | 6 | 1 | 3.854188 | -17.99798 | 4.409605 | 0.5377953 | 16.8818 | 2.163058 |  |  | -0.004328137 | 29.69253
2024-08-29 16:55 | 12898.3 | 8.0019 | 6 | 1 | 3.852151 | -17.99828 | 4.409605 | 0.5402933 | 16.8818 | 2.172685 |  |  | -0.004114151 | 29.69706
2024-08-29 16:55 | 12898.8 | 8.5011 | 6 | 1 | 3.850314 | -17.99863 | 4.409605 | 0.5427988 | 16.8818 | 2.182332 |  |  | -0.00390072 | 29.70157
2024-08-29 16:55 | 12899.3 | 9.0012 | 6 | 1 | 3.848508 | -17.9986 | 4.409605 | 0.5453089 | 16.8818 | 2.191996 |  |  | -0.003686905 | 29.70609
2024-08-29 16:55 | 12899.8 | 9.501 | 6 | 1 | 3.846904 | -17.99809 | 4.409605 | 0.5478077 | 16.8818 | 2.201608 |  |  | -0.003538295 | 29.7106
2024-08-29 16:55 | 12900.3 | 10.0019 | 6 | 1 | 3.845191 | -17.99848 | 4.409605 | 0.5503119 | 16.8818 | 2.211242 |  |  | -0.003389359 | 29.71512
2024-08-29 16:55 | 12900.3 | 10.0038 | 6 | 1 | 3.845178 | -17.9985 | 4.409605 | 0.5503119 | 16.8818 | 2.211242 |  |  | -0.003388958 | 29.71513
2024-08-29 16:55 | 12920.44 | 20.0003 | 7 | 1 | 4.062552 | 0 | 4.409605 | 0.5506796 | 16.8818 | 2.212676 |  |  | 0.0008563995 | 29.82349
2024-08-29 16:55 | 12940.44 | 40.001 | 7 | 1 | 4.069953 | 0 | 4.409605 | 0.5506796 | 16.8818 | 2.212676 |  |  | 0.0001144409 | 29.82775
2024-08-29 16:56 | 12960.44 | 60.0019 | 7 | 1 | 4.072145 | 0 | 4.409605 | 0.5506796 | 16.8818 | 2.212676 |  |  | -4.768372e-05 | 29.8809
2024-08-29 16:56 | 12980.44 | 80.0018 | 7 | 1 | 4.073089 | 0 | 4.409605 | 0.5506796 | 16.8818 | 2.212676 |  |  | -6.866455e-05 | 29.84813
2024-08-29 16:56 | 13000.44 | 100.001 | 7 | 1 | 4.07368 | 0 | 4.409605 | 0.5506796 | 16.8818 | 2.212676 |  |  | -2.479553e-05 | 29.82293
2024-08-29 16:57 | 13020.44 | 120.0019 | 7 | 1 | 4.073983 | 0 | 4.409605 | 0.5506796 | 16.8818 | 2.212676 |  |  | 1.907349e-06 | 29.80794
2024-08-29 16:57 | 13040.44 | 140.0012 | 7 | 1 | 4.074191 | 0 | 4.409605 | 0.5506796 | 16.8818 | 2.212676 |  |  | -5.340576e-05 | 29.84897
2024-08-29 16:57 | 13060.44 | 160.0002 | 7 | 1 | 4.074435 | 0 | 4.409605 | 0.5506796 | 16.8818 | 2.212676 |  |  | 6.484985e-05 | 29.80794
2024-08-29 16:58 | 13080.44 | 180.0002 | 7 | 1 | 4.07467 | 0 | 4.409605 | 0.5506796 | 16.8818 | 2.212676 |  |  | -3.623962e-05 | 29.78756
2024-08-29 16:58 | 13100.44 | 200.0004 | 7 | 1 | 4.074887 | 0 | 4.409605 | 0.5506796 | 16.8818 | 2.212676 |  |  | 8.583069e-05 | 29.81501
2024-08-29 16:58 | 13120.44 | 220.0002 | 7 | 1 | 4.074948 | 0 | 4.409605 | 0.5506796 | 16.8818 | 2.212676 |  |  | 3.814697e-06 | 29.77909
2024-08-29 16:59 | 13140.44 | 240.0019 | 7 | 1 | 4.075044 | 0 | 4.409605 | 0.5506796 | 16.8818 | 2.212676 |  |  | -5.722046e-05 | 29.78673
2024-08-29 16:59 | 13160.44 | 260.0002 | 7 | 1 | 4.075192 | 0 | 4.409605 | 0.5506796 | 16.8818 | 2.212676 |  |  | 2.288818e-05 | 29.78585
2024-08-29 16:59 | 13180.44 | 280.0011 | 7 | 1 | 4.075194 | 0 | 4.409605 | 0.5506796 | 16.8818 | 2.212676 |  |  | -1.908402e-06 | 29.75984
2024-08-29 17:00 | 13200.44 | 300.0003 | 7 | 1 | 4.075234 | 0 | 4.409605 | 0.5506796 | 16.8818 | 2.212676 |  |  | -2.670288e-05 | 29.74174
2024-08-29 17:00 | 13220.44 | 320.0018 | 7 | 1 | 4.075168 | 0 | 4.409605 | 0.5506796 | 16.8818 | 2.212676 |  |  | -4.768372e-05 | 29.71288
2024-08-29 17:00 | 13240.44 | 340.0001 | 7 | 1 | 4.07525 | 0 | 4.409605 | 0.5506796 | 16.8818 | 2.212676 |  |  | -1.144409e-05 | 29.78897
2024-08-29 17:01 | 13260.44 | 360.0002 | 7 | 1 | 4.075233 | 0 | 4.409605 | 0.5506796 | 16.8818 | 2.212676 |  |  | -7.629395e-06 | 29.72927
2024-08-29 17:01 | 13280.44 | 380.0002 | 7 | 1 | 4.075248 | 0 | 4.409605 | 0.5506796 | 16.8818 | 2.212676 |  |  | -9.155273e-05 | 29.70497
2024-08-29 17:01 | 13300.44 | 400.0002 | 7 | 1 | 4.075349 | 0 | 4.409605 | 0.5506796 | 16.8818 | 2.212676 |  |  | 3.242493e-05 | 29.64213
2024-08-29 17:02 | 13320.44 | 420.0003 | 7 | 1 | 4.075311 | 0 | 4.409605 | 0.5506796 | 16.8818 | 2.212676 |  |  | 1.525879e-05 | 29.68287
2024-08-29 17:02 | 13340.44 | 440.0002 | 7 | 1 | 4.075379 | 0 | 4.409605 | 0.5506796 | 16.8818 | 2.212676 |  |  | -4.005432e-05 | 29.66508
2024-08-29 17:02 | 13360.44 | 460.0025 | 7 | 1 | 4.075517 | 0 | 4.409605 | 0.5506796 | 16.8818 | 2.212676 |  |  | 5.722046e-05 | 29.70668
2024-08-29 17:03 | 13380.44 | 480.0002 | 7 | 1 | 4.075665 | 0 | 4.409605 | 0.5506796 | 16.8818 | 2.212676 |  |  | 1.144409e-05 | 29.72532
2024-08-29 17:03 | 13400.44 | 500.0002 | 7 | 1 | 4.075648 | 0 | 4.409605 | 0.5506796 | 16.8818 | 2.212676 |  |  | 5.722046e-05 | 29.72051
2024-08-29 17:03 | 13420.44 | 520.0002 | 7 | 1 | 4.075627 | 0 | 4.409605 | 0.5506796 | 16.8818 | 2.212676 |  |  | -4.959106e-05 | 29.67412
2024-08-29 17:04 | 13440.44 | 540.001 | 7 | 1 | 4.0757 | 0 | 4.409605 | 0.5506796 | 16.8818 | 2.212676 |  |  | 4.959106e-05 | 29.6427
2024-08-29 17:04 | 13460.44 | 560.0019 | 7 | 1 | 4.075713 | 0 | 4.409605 | 0.5506796 | 16.8818 | 2.212676 |  |  | -2.479553e-05 | 29.64438
2024-08-29 17:04 | 13480.44 | 580.0001 | 7 | 1 | 4.075759 | 0 | 4.409605 | 0.5506796 | 16.8818 | 2.212676 |  |  | 4.577637e-05 | 29.68032
2024-08-29 17:05 | 13500.44 | 600.0003 | 7 | 1 | 4.075656 | 0 | 4.409605 | 0.5506796 | 16.8818 | 2.212676 |  |  | 9.727478e-05 | 29.7007
2024-08-29 17:05 | 13520.44 | 620.0003 | 7 | 1 | 4.075549 | 0 | 4.409605 | 0.5506796 | 16.8818 | 2.212676 |  |  | -4.005432e-05 | 29.67016
2024-08-29 17:05 | 13540.44 | 640.0019 | 7 | 1 | 4.075597 | 0 | 4.409605 | 0.5506796 | 16.8818 | 2.212676 |  |  | 9.155273e-05 | 29.66534
2024-08-29 17:06 | 13560.44 | 660.0001 | 7 | 1 | 4.075635 | 0 | 4.409605 | 0.5506796 | 16.8818 | 2.212676 |  |  | -1.907349e-05 | 29.67298
2024-08-29 17:06 | 13580.44 | 680.0018 | 7 | 1 | 4.075627 | 0 | 4.409605 | 0.5506796 | 16.8818 | 2.212676 |  |  | 1.335144e-05 | 29.65799
2024-08-29 17:06 | 13600.44 | 700.0011 | 7 | 1 | 4.075721 | 0 | 4.409605 | 0.5506796 | 16.8818 | 2.212676 |  |  | -7.43866e-05 | 29.6424
2024-08-29 17:07 | 13620.44 | 720.0018 | 7 | 1 | 4.075643 | 0 | 4.409605 | 0.5506796 | 16.8818 | 2.212676 |  |  | 7.629395e-05 | 29.6591
2024-08-29 17:07 | 13640.44 | 740.0002 | 7 | 1 | 4.075917 | 0 | 4.409605 | 0.5506796 | 16.8818 | 2.212676 |  |  | 4.196167e-05 | 29.65146
2024-08-29 17:07 | 13660.44 | 760.001 | 7 | 1 | 4.075875 | 0 | 4.409605 | 0.5506796 | 16.8818 | 2.212676 |  |  | -8.392334e-05 | 29.63167
2024-08-29 17:08 | 13680.44 | 780.0019 | 7 | 1 | 4.075973 | 0 | 4.409605 | 0.5506796 | 16.8818 | 2.212676 |  |  | 0.0001220703125 | 29.64357
2024-08-29 17:08 | 13700.44 | 800.0008 | 7 | 1 | 4.076011 | 0 | 4.409605 | 0.5506796 | 16.8818 | 2.212676 |  |  | -9.727478e-05 | 29.68119
2024-08-29 17:08 | 13720.44 | 820.001 | 7 | 1 | 4.075969 | 0 | 4.409605 | 0.5506796 | 16.8818 | 2.212676 |  |  | 8.010864e-05 | 29.65685
2024-08-29 17:09 | 13740.44 | 840.0017 | 7 | 1 | 4.076022 | 0 | 4.409605 | 0.5506796 | 16.8818 | 2.212676 |  |  | -1.525879e-05 | 29.6424
2024-08-29 17:09 | 13760.44 | 860.001 | 7 | 1 | 4.075978 | 0 | 4.409605 | 0.5506796 | 16.8818 | 2.212676 |  |  | 9.536743e-06 | 29.59006
2024-08-29 17:09 | 13780.44 | 880.0001 | 7 | 1 | 4.075835 | 0 | 4.409605 | 0.5506796 | 16.8818 | 2.212676 |  |  | 4.005432e-05 | 29.63787
2024-08-29 17:10 | 13800.44 | 900.0003 | 7 | 1 | 4.075849 | 0 | 4.409605 | 0.5506796 | 16.8818 | 2.212676 |  |  | -5.722046e-06 | 29.63251
2024-08-29 17:10 | 13820.44 | 920.001 | 7 | 1 | 4.07577 | 0 | 4.409605 | 0.5506796 | 16.8818 | 2.212676 |  |  | -4.577637e-05 | 29.64978
2024-08-29 17:10 | 13840.44 | 940.0011 | 7 | 1 | 4.075856 | 0 | 4.409605 | 0.5506796 | 16.8818 | 2.212676 |  |  | -1.716614e-05 | 29.65346
2024-08-29 17:11 | 13860.44 | 960.0019 | 7 | 1 | 4.075885 | 0 | 4.409605 | 0.5506796 | 16.8818 | 2.212676 |  |  | -5.912781e-05 | 29.64327
2024-08-29 17:11 | 13880.44 | 980.0003 | 7 | 1 | 4.075849 | 0 | 4.409605 | 0.5506796 | 16.8818 | 2.212676 |  |  | 5.340576e-05 | 29.6591
2024-08-29 17:11 | 13900.44 | 1000.0002 | 7 | 1 | 4.075927 | 0 | 4.409605 | 0.5506796 | 16.8818 | 2.212676 |  |  | -5.722046e-06 | 29.67696
2024-08-29 17:12 | 13920.44 | 1020.0011 | 7 | 1 | 4.076039 | 0 | 4.409605 | 0.5506796 | 16.8818 | 2.212676 |  |  | -1.907349e-06 | 29.65742
2024-08-29 17:12 | 13940.44 | 1040.0011 | 7 | 1 | 4.076062 | 0 | 4.409605 | 0.5506796 | 16.8818 | 2.212676 |  |  | -2.288818e-05 | 29.626
2024-08-29 17:12 | 13960.44 | 1060.0002 | 7 | 1 | 4.076116 | 0 | 4.409605 | 0.5506796 | 16.8818 | 2.212676 |  |  | 6.484985e-05 | 29.66507
2024-08-29 17:13 | 13980.44 | 1080.0003 | 7 | 1 | 4.076131 | 0 | 4.409605 | 0.5506796 | 16.8818 | 2.212676 |  |  | -6.29425e-05 | 29.63592
2024-08-29 17:13 | 14000.44 | 1100.0017 | 7 | 1 | 4.076121 | 0 | 4.409605 | 0.5506796 | 16.8818 | 2.212676 |  |  | -2.098083e-05 | 29.63619
2024-08-29 17:13 | 14020.44 | 1120.0017 | 7 | 1 | 4.076194 | 0 | 4.409605 | 0.5506796 | 16.8818 | 2.212676 |  |  | 6.103515625e-05 | 29.66054
2024-08-29 17:14 | 14040.44 | 1140.0009 | 7 | 1 | 4.076013 | 0 | 4.409605 | 0.5506796 | 16.8818 | 2.212676 |  |  | -3.623962e-05 | 29.67214
2024-08-29 17:14 | 14060.44 | 1160.0017 | 7 | 1 | 4.076013 | 0 | 4.409605 | 0.5506796 | 16.8818 | 2.212676 |  |  | 3.433228e-05 | 29.65969
2024-08-29 17:14 | 14080.44 | 1180.0017 | 7 | 1 | 4.076013 | 0 | 4.409605 | 0.5506796 | 16.8818 | 2.212676 |  |  | 4.959106e-05 | 29.66335
2024-08-29 17:15 | 14100.44 | 1200.0015 | 7 | 1 | 4.076022 | 0 | 4.409605 | 0.5506796 | 16.8818 | 2.212676 |  |  | 0.1636039 | 29.63197
2024-08-29 17:15 | 14100.99596 | 0.5012 | 8 | 1 | 4.246394 | 17.98947 | 4.412092 | 0.5506796 | 16.89234 | 2.212676 |  |  | 0.1681213 | 29.63146
2024-08-29 17:15 | 14101.49696 | 1.0022 | 8 | 1 | 4.25446 | 17.99309 | 4.414595 | 0.5506796 | 16.90299 | 2.212676 |  |  | 0.0913879 | 29.63099
2024-08-29 17:15 | 14101.99516 | 1.5004 | 8 | 1 | 4.260087 | 17.99593 | 4.417085 | 0.5506796 | 16.91358 | 2.212676 |  |  | 0.01508331 | 29.63053
2024-08-29 17:15 | 14102.49496 | 2.0002 | 8 | 1 | 4.264497 | 17.99844 | 4.419585 | 0.5506796 | 16.92424 | 2.212676 |  |  | 0.01178861 | 29.63036
2024-08-29 17:15 | 14102.99686 | 2.5021 | 8 | 1 | 4.268237 | 17.99937 | 4.422096 | 0.5506796 | 16.93495 | 2.212676 |  |  | 0.008480072 | 29.63019
2024-08-29 17:15 | 14103.49506 | 3.0003 | 8 | 1 | 4.271396 | 17.99968 | 4.424582 | 0.5506796 | 16.94557 | 2.212676 |  |  | 0.007334641 | 29.63003
2024-08-29 17:15 | 14103.99486 | 3.5001 | 8 | 1 | 4.274146 | 17.99984 | 4.427076 | 0.5506796 | 16.95622 | 2.212676 |  |  | 0.006185532 | 29.62986
2024-08-29 17:15 | 14104.49676 | 4.002 | 8 | 1 | 4.27678 | 17.99985 | 4.42959 | 0.5506796 | 16.96697 | 2.212676 |  |  | 0.005558171 | 29.62969
2024-08-29 17:15 | 14104.99586 | 4.5011 | 8 | 1 | 4.279004 | 18.00024 | 4.432089 | 0.5506796 | 16.97766 | 2.212676 |  |  | 0.004934311 | 29.62804
2024-08-29 17:15 | 14105.49676 | 5.002 | 8 | 1 | 4.281024 | 17.99983 | 4.434589 | 0.5506796 | 16.98836 | 2.212676 |  |  | 0.004464212 | 29.62639
2024-08-29 17:15 | 14105.99576 | 5.501 | 8 | 1 | 4.282952 | 18.00001 | 4.43708 | 0.5506796 | 16.99903 | 2.212676 |  |  | 0.003995895 | 29.62474
2024-08-29 17:15 | 14106.49506 | 6.0003 | 8 | 1 | 4.284818 | 17.99973 | 4.439577 | 0.5506796 | 17.00973 | 2.212676 |  |  | 0.00380558 | 29.6231
2024-08-29 17:15 | 14106.99656 | 6.5018 | 8 | 1 | 4.286592 | 17.99959 | 4.442085 | 0.5506796 | 17.02047 | 2.212676 |  |  | 0.003614426 | 29.62144
2024-08-29 17:15 | 14107.49576 | 7.001 | 8 | 1 | 4.288169 | 17.99981 | 4.444584 | 0.5506796 | 17.03119 | 2.212676 |  |  | 0.00337434 | 29.6198
2024-08-29 17:15 | 14107.99596 | 7.5012 | 8 | 1 | 4.289725 | 17.99966 | 4.447089 | 0.5506796 | 17.04193 | 2.212676 |  |  | 0.003133774 | 29.63456
2024-08-29 17:15 | 14108.49616 | 8.0014 | 8 | 1 | 4.291154 | 17.99951 | 4.44959 | 0.5506796 | 17.05266 | 2.212676 |  |  | 0.00298503 | 29.64932
2024-08-29 17:15 | 14108.99656 | 8.5018 | 8 | 1 | 4.292525 | 17.99961 | 4.452092 | 0.5506796 | 17.0634 | 2.212676 |  |  | 0.002836227 | 29.66409
2024-08-29 17:15 | 14109.49516 | 9.0004 | 8 | 1 | 4.293906 | 17.99952 | 4.454586 | 0.5506796 | 17.07411 | 2.212676 |  |  | 0.00273449 | 29.67881
2024-08-29 17:15 | 14109.99676 | 9.502 | 8 | 1 | 4.295167 | 17.99947 | 4.457095 | 0.5506796 | 17.08488 | 2.212676 |  |  | 0.002632141 | 29.69361
2024-08-29 17:15 | 14110.49596 | 10.0012 | 8 | 1 | 4.296315 | 17.99937 | 4.459579 | 0.5506796 | 17.09555 | 2.212676 |  |  | 0.002560679 | 29.70835
2024-08-29 17:15 | 14110.49786 | 10.0031 | 8 | 1 | 4.296325 | 17.99937 | 4.459589 | 0.5506796 | 17.09559 | 2.212676 |  |  | 0.002560407 | 29.70837
2024-08-29 17:15 | 14130.54 | 20.001 | 9 | 1 | 4.088035 | 0 | 4.459605 | 0.5506796 | 17.09567 | 2.212676 |  |  | -0.0003089905 | 29.95642
2024-08-29 17:15 | 14150.54 | 40.002 | 9 | 1 | 4.084599 | 0 | 4.459605 | 0.5506796 | 17.09567 | 2.212676 |  |  | -0.0001239777 | 29.99744
2024-08-29 17:16 | 14170.54 | 60.0019 | 9 | 1 | 4.083526 | 0 | 4.459605 | 0.5506796 | 17.09567 | 2.212676 |  |  | -4.005432e-05 | 29.96293
2024-08-29 17:16 | 14190.54 | 80.0019 | 9 | 1 | 4.082831 | 0 | 4.459605 | 0.5506796 | 17.09567 | 2.212676 |  |  | 2.098083e-05 | 29.95418
2024-08-29 17:16 | 14210.54 | 100.0011 | 9 | 1 | 4.082551 | 0 | 4.459605 | 0.5506796 | 17.09567 | 2.212676 |  |  | -4.005432e-05 | 29.92844
2024-08-29 17:17 | 14230.54 | 120.0011 | 9 | 1 | 4.082358 | 0 | 4.459605 | 0.5506796 | 17.09567 | 2.212676 |  |  | -7.629395e-06 | 29.94795
2024-08-29 17:17 | 14250.54 | 140.0013 | 9 | 1 | 4.082139 | 0 | 4.459605 | 0.5506796 | 17.09567 | 2.212676 |  |  | -3.623962e-05 | 29.90865
2024-08-29 17:17 | 14270.54 | 160.0003 | 9 | 1 | 4.08195 | 0 | 4.459605 | 0.5506796 | 17.09567 | 2.212676 |  |  | -2.288818e-05 | 29.85999
2024-08-29 17:18 | 14290.54 | 180.0001 | 9 | 1 | 4.081876 | 0 | 4.459605 | 0.5506796 | 17.09567 | 2.212676 |  |  | -2.288818e-05 | 29.82067
2024-08-29 17:18 | 14310.54 | 200.0001 | 9 | 1 | 4.081807 | 0 | 4.459605 | 0.5506796 | 17.09567 | 2.212676 |  |  | -3.814697e-06 | 29.87895
2024-08-29 17:18 | 14330.54 | 220.0019 | 9 | 1 | 4.081601 | 0 | 4.459605 | 0.5506796 | 17.09567 | 2.212676 |  |  | -0.0001087189 | 29.86873
2024-08-29 17:19 | 14350.54 | 240.001 | 9 | 1 | 4.081405 | 0 | 4.459605 | 0.5506796 | 17.09567 | 2.212676 |  |  | -4.577637e-05 | 29.81983
2024-08-29 17:19 | 14370.54 | 260.0003 | 9 | 1 | 4.081386 | 0 | 4.459605 | 0.5506796 | 17.09567 | 2.212676 |  |  | -1.525879e-05 | 29.75786
2024-08-29 17:19 | 14390.54 | 280.0003 | 9 | 1 | 4.081277 | 0 | 4.459605 | 0.5506796 | 17.09567 | 2.212676 |  |  | -5.531311e-05 | 29.74683
2024-08-29 17:20 | 14410.54 | 300.0004 | 9 | 1 | 4.08137 | 0 | 4.459605 | 0.5506796 | 17.09567 | 2.212676 |  |  | -5.149841e-05 | 29.77428
2024-08-29 17:20 | 14430.54 | 320.001 | 9 | 1 | 4.081342 | 0 | 4.459605 | 0.5506796 | 17.09567 | 2.212676 |  |  | 3.814697e-05 | 29.74599
2024-08-29 17:20 | 14450.54 | 340.0018 | 9 | 1 | 4.081201 | 0 | 4.459605 | 0.5506796 | 17.09567 | 2.212676 |  |  | -4.005432e-05 | 29.7191
2024-08-29 17:21 | 14470.54 | 360.0019 | 9 | 1 | 4.081166 | 0 | 4.459605 | 0.5506796 | 17.09567 | 2.212676 |  |  | -2.288818e-05 | 29.71854
2024-08-29 17:21 | 14490.54 | 380.0019 | 9 | 1 | 4.081182 | 0 | 4.459605 | 0.5506796 | 17.09567 | 2.212676 |  |  | 2.670288e-05 | 29.72702
2024-08-29 17:21 | 14510.54 | 400.0019 | 9 | 1 | 4.081355 | 0 | 4.459605 | 0.5506796 | 17.09567 | 2.212676 |  |  | 3.433228e-05 | 29.73808
2024-08-29 17:22 | 14530.54 | 420.0011 | 9 | 1 | 4.081237 | 0 | 4.459605 | 0.5506796 | 17.09567 | 2.212676 |  |  | -1.525879e-05 | 29.71994
2024-08-29 17:22 | 14550.54 | 440.0012 | 9 | 1 | 4.081307 | 0 | 4.459605 | 0.5506796 | 17.09567 | 2.212676 |  |  | 3.814697e-06 | 29.73325
2024-08-29 17:22 | 14570.54 | 460.002 | 9 | 1 | 4.081283 | 0 | 4.459605 | 0.5506796 | 17.09567 | 2.212676 |  |  | 3.242493e-05 | 29.71743
2024-08-29 17:23 | 14590.54 | 480.001 | 9 | 1 | 4.081189 | 0 | 4.459605 | 0.5506796 | 17.09567 | 2.212676 |  |  | -3.814697e-05 | 29.68602
2024-08-29 17:23 | 14610.54 | 500.0019 | 9 | 1 | 4.081147 | 0 | 4.459605 | 0.5506796 | 17.09567 | 2.212676 |  |  | -7.43866e-05 | 29.6594
2024-08-29 17:23 | 14630.54 | 520.0004 | 9 | 1 | 4.081077 | 0 | 4.459605 | 0.5506796 | 17.09567 | 2.212676 |  |  | 9.918213e-05 | 29.69081
2024-08-29 17:24 | 14650.54 | 540.0004 | 9 | 1 | 4.080922 | 0 | 4.459605 | 0.5506796 | 17.09567 | 2.212676 |  |  | -0.0001430511 | 29.66792
2024-08-29 17:24 | 14670.54 | 560.0019 | 9 | 1 | 4.080964 | 0 | 4.459605 | 0.5506796 | 17.09567 | 2.212676 |  |  | -4.386902e-05 | 29.63506
2024-08-29 17:24 | 14690.54 | 580.0011 | 9 | 1 | 4.080993 | 0 | 4.459605 | 0.5506796 | 17.09567 | 2.212676 |  |  | 3.814697e-06 | 29.70496
2024-08-29 17:25 | 14710.54 | 600.0003 | 9 | 1 | 4.08089 | 0 | 4.459605 | 0.5506796 | 17.09567 | 2.212676 |  |  | -8.010864e-05 | 29.69393
2024-08-29 17:25 | 14730.54 | 620.0004 | 9 | 1 | 4.080997 | 0 | 4.459605 | 0.5506796 | 17.09567 | 2.212676 |  |  | -4.005432e-05 | 29.6945
2024-08-29 17:25 | 14750.54 | 640.0003 | 9 | 1 | 4.080964 | 0 | 4.459605 | 0.5506796 | 17.09567 | 2.212676 |  |  | -5.912781e-05 | 29.61809
2024-08-29 17:26 | 14770.54 | 660.0011 | 9 | 1 | 4.081103 | 0 | 4.459605 | 0.5506796 | 17.09567 | 2.212676 |  |  | -1.335144e-05 | 29.67016
2024-08-29 17:26 | 14790.54 | 680.0019 | 9 | 1 | 4.081191 | 0 | 4.459605 | 0.5506796 | 17.09567 | 2.212676 |  |  | 6.866455e-05 | 29.65232
2024-08-29 17:26 | 14810.54 | 700.0004 | 9 | 1 | 4.081153 | 0 | 4.459605 | 0.5506796 | 17.09567 | 2.212676 |  |  | 5.340576e-05 | 29.62969
2024-08-29 17:27 | 14830.54 | 720.0018 | 9 | 1 | 4.081037 | 0 | 4.459605 | 0.5506796 | 17.09567 | 2.212676 |  |  | -1.144409e-05 | 29.65457
2024-08-29 17:27 | 14850.54 | 740.0019 | 9 | 1 | 4.081061 | 0 | 4.459605 | 0.5506796 | 17.09567 | 2.212676 |  |  | 2.098083e-05 | 29.6775
2024-08-29 17:27 | 14870.54 | 760.0019 | 9 | 1 | 4.08108 | 0 | 4.459605 | 0.5506796 | 17.09567 | 2.212676 |  |  | 0.0001010895 | 29.67043
2024-08-29 17:28 | 14890.54 | 780.0011 | 9 | 1 | 4.080993 | 0 | 4.459605 | 0.5506796 | 17.09567 | 2.212676 |  |  | 2.288818e-05 | 29.64837
2024-08-29 17:28 | 14910.54 | 800.0011 | 9 | 1 | 4.080829 | 0 | 4.459605 | 0.5506796 | 17.09567 | 2.212676 |  |  | -5.912781e-05 | 29.56967
2024-08-29 17:28 | 14930.54 | 820.0019 | 9 | 1 | 4.080848 | 0 | 4.459605 | 0.5506796 | 17.09567 | 2.212676 |  |  | -0.0001106262 | 29.61584
2024-08-29 17:29 | 14950.54 | 840.0011 | 9 | 1 | 4.080812 | 0 | 4.459605 | 0.5506796 | 17.09567 | 2.212676 |  |  | -3.623962e-05 | 29.68035
2024-08-29 17:29 | 14970.54 | 860.0003 | 9 | 1 | 4.080939 | 0 | 4.459605 | 0.5506796 | 17.09567 | 2.212676 |  |  | 5.340576e-05 | 29.60904
2024-08-29 17:29 | 14990.54 | 880.0003 | 9 | 1 | 4.080865 | 0 | 4.459605 | 0.5506796 | 17.09567 | 2.212676 |  |  | 3.433228e-05 | 29.64498
2024-08-29 17:30 | 15010.54 | 900.001 | 9 | 1 | 4.080838 | 0 | 4.459605 | 0.5506796 | 17.09567 | 2.212676 |  |  | -3.814697e-05 | 29.64639
2024-08-29 17:30 | 15030.54 | 920.0011 | 9 | 1 | 4.080943 | 0 | 4.459605 | 0.5506796 | 17.09567 | 2.212676 |  |  | 2.098083e-05 | 29.60394
2024-08-29 17:30 | 15050.54 | 940.002 | 9 | 1 | 4.081063 | 0 | 4.459605 | 0.5506796 | 17.09567 | 2.212676 |  |  | -4.768372e-05 | 29.67697
2024-08-29 17:31 | 15070.54 | 960.0019 | 9 | 1 | 4.081117 | 0 | 4.459605 | 0.5506796 | 17.09567 | 2.212676 |  |  | 2.670288e-05 | 29.62064
2024-08-29 17:31 | 15090.54 | 980.001 | 9 | 1 | 4.081065 | 0 | 4.459605 | 0.5506796 | 17.09567 | 2.212676 |  |  | 6.67572e-05 | 29.64639
2024-08-29 17:31 | 15110.54 | 1000.0002 | 9 | 1 | 4.081044 | 0 | 4.459605 | 0.5506796 | 17.09567 | 2.212676 |  |  | -0.0001087189 | 29.64498
2024-08-29 17:32 | 15130.54 | 1020.0019 | 9 | 1 | 4.081077 | 0 | 4.459605 | 0.5506796 | 17.09567 | 2.212676 |  |  | 5.531311e-05 | 29.6082
2024-08-29 17:32 | 15150.54 | 1040.0019 | 9 | 1 | 4.081002 | 0 | 4.459605 | 0.5506796 | 17.09567 | 2.212676 |  |  | -3.051758e-05 | 29.61752
2024-08-29 17:32 | 15170.54 | 1060.0003 | 9 | 1 | 4.080934 | 0 | 4.459605 | 0.5506796 | 17.09567 | 2.212676 |  |  | 3.814697e-06 | 29.63308
2024-08-29 17:33 | 15190.54 | 1080.002 | 9 | 1 | 4.080834 | 0 | 4.459605 | 0.5506796 | 17.09567 | 2.212676 |  |  | 2.670288e-05 | 29.65716
2024-08-29 17:33 | 15210.54 | 1100.002 | 9 | 1 | 4.080831 | 0 | 4.459605 | 0.5506796 | 17.09567 | 2.212676 |  |  | -2.479553e-05 | 29.626
2024-08-29 17:33 | 15230.54 | 1120.0012 | 9 | 1 | 4.080842 | 0 | 4.459605 | 0.5506796 | 17.09567 | 2.212676 |  |  | 2.479553e-05 | 29.61668
2024-08-29 17:34 | 15250.54 | 1140.0019 | 9 | 1 | 4.080794 | 0 | 4.459605 | 0.5506796 | 17.09567 | 2.212676 |  |  | -3.814697e-05 | 29.58896
2024-08-29 17:34 | 15270.54 | 1160.0003 | 9 | 1 | 4.080853 | 0 | 4.459605 | 0.5506796 | 17.09567 | 2.212676 |  |  | -5.722046e-06 | 29.59828
2024-08-29 17:34 | 15290.54 | 1180.0002 | 9 | 1 | 4.08085 | 0 | 4.459605 | 0.5506796 | 17.09567 | 2.212676 |  |  | 8.201599e-05 | 29.62829
2024-08-29 17:35 | 15310.54 | 1200.0017 | 9 | 1 | 4.080922 | 0 | 4.459605 | 0.5506796 | 17.09567 | 2.212676 |  |  | -5.340576e-05 | 29.61414
2024-08-29 17:35 | 15310.54 | 1200.0024 | 9 | 1 | 4.080922 | 0 | 4.459605 | 0.5506796 | 17.09567 | 2.212676 |  |  | -5.341354e-05 | 29.61414
2024-08-29 17:35 | 15340.6 | 30.0029 | 10 | 1 | 4.011756 | -4.499861 | 4.459605 | 0.5881732 | 17.09567 | 2.363442 |  |  | -0.0003871918 | 29.63593
2024-08-29 17:36 | 15370.6 | 60.0022 | 10 | 1 | 4.000873 | -4.499823 | 4.459605 | 0.6256725 | 17.09567 | 2.513655 |  |  | -0.000169754 | 29.63931
2024-08-29 17:36 | 15400.6 | 90.0006 | 10 | 1 | 3.993808 | -4.499825 | 4.459605 | 0.6631688 | 17.09567 | 2.663534 |  |  | -0.0001983643 | 29.70214
2024-08-29 17:37 | 15430.6 | 120.0014 | 10 | 1 | 3.98776 | -4.49976 | 4.459605 | 0.700668 | 17.09567 | 2.813182 |  |  | -0.0001888275 | 29.70838
2024-08-29 17:37 | 15460.6 | 150.0014 | 10 | 1 | 3.981269 | -4.499842 | 4.459605 | 0.7381637 | 17.09567 | 2.962585 |  |  | -0.0002536774 | 29.77824
2024-08-29 17:38 | 15490.6 | 180.0014 | 10 | 1 | 3.974523 | -4.499844 | 4.459605 | 0.7756647 | 17.09567 | 3.111761 |  |  | -0.0003185272 | 29.8139
2024-08-29 17:38 | 15520.6 | 210.0004 | 10 | 1 | 3.96659 | -4.499833 | 4.459605 | 0.8131603 | 17.09567 | 3.26064 |  |  | -0.0003318787 | 29.80284
2024-08-29 17:39 | 15550.6 | 240.0013 | 10 | 1 | 3.95803 | -4.499773 | 4.459605 | 0.8506592 | 17.09567 | 3.409228 |  |  | -0.0002651215 | 29.92363
2024-08-29 17:39 | 15580.6 | 270.0012 | 10 | 1 | 3.948926 | -4.499887 | 4.459605 | 0.8881584 | 17.09567 | 3.557483 |  |  | -0.0002193451 | 29.9307
2024-08-29 17:40 | 15610.6 | 300.0021 | 10 | 1 | 3.939078 | -4.499792 | 4.459605 | 0.9256598 | 17.09567 | 3.705393 |  |  | -0.0004234314 | 29.95589
2024-08-29 17:40 | 15640.6 | 330.0015 | 10 | 1 | 3.929114 | -4.499808 | 4.459605 | 0.9631552 | 17.09567 | 3.852905 |  |  | -0.000289917 | 30.01865
2024-08-29 17:41 | 15670.6 | 360.0005 | 10 | 1 | 3.918557 | -4.499855 | 4.459605 | 1.000654 | 17.09567 | 4.000045 |  |  | -0.0002765656 | 29.99832
2024-08-29 17:41 | 15670.6 | 360.0025 | 10 | 1 | 3.918508 | -4.49985 | 4.459605 | 1.000654 | 17.09567 | 4.000045 |  |  | -0.0002764868 | 29.99832
2024-08-29 17:41 | 15690.66242 | 20.0018 | 5 | 1 | 3.984962 | 0 | 4.459605 | 1.000677 | 17.09567 | 4.000133 |  |  | 0.0005130768 | 30.08284
2024-08-29 17:41 | 15710.66092 | 40.0003 | 5 | 1 | 3.992124 | 0 | 4.459605 | 1.000677 | 17.09567 | 4.000133 |  |  | 0.0002174377 | 30.07041
2024-08-29 17:42 | 15730.66242 | 60.0018 | 5 | 1 | 3.99628 | 0 | 4.459605 | 1.000677 | 17.09567 | 4.000133 |  |  | 0.0001983643 | 30.00253
2024-08-29 17:42 | 15750.66252 | 80.0019 | 5 | 1 | 3.998736 | 0 | 4.459605 | 1.000677 | 17.09567 | 4.000133 |  |  | 2.098083e-05 | 30.01808
2024-08-29 17:42 | 15770.66182 | 100.0012 | 5 | 1 | 4.000525 | 0 | 4.459605 | 1.000677 | 17.09567 | 4.000133 |  |  | 9.155273e-05 | 29.99208
2024-08-29 17:43 | 15790.66112 | 120.0005 | 5 | 1 | 4.001636 | 0 | 4.459605 | 1.000677 | 17.09567 | 4.000133 |  |  | 0.000120163 | 29.96833
2024-08-29 17:43 | 15810.66192 | 140.0013 | 5 | 1 | 4.002589 | 0 | 4.459605 | 1.000677 | 17.09567 | 4.000133 |  |  | 6.484985e-05 | 29.94176
2024-08-29 17:43 | 15830.66252 | 160.0019 | 5 | 1 | 4.003169 | 0 | 4.459605 | 1.000677 | 17.09567 | 4.000133 |  |  | -8.201599e-05 | 29.94796
2024-08-29 17:44 | 15850.66212 | 180.0015 | 5 | 1 | 4.003707 | 0 | 4.459605 | 1.000677 | 17.09567 | 4.000133 |  |  | 2.861023e-05 | 29.92761
2024-08-29 17:44 | 15870.66272 | 200.0021 | 5 | 1 | 4.004127 | 0 | 4.459605 | 1.000677 | 17.09567 | 4.000133 |  |  | 5.149841e-05 | 29.90923
2024-08-29 17:44 | 15890.66272 | 220.0021 | 5 | 1 | 4.004418 | 0 | 4.459605 | 1.000677 | 17.09567 | 4.000133 |  |  | -7.629395e-06 | 29.92253
2024-08-29 17:45 | 15910.66102 | 240.0004 | 5 | 1 | 4.004626 | 0 | 4.459605 | 1.000677 | 17.09567 | 4.000133 |  |  | 5.912781e-05 | 29.83965
2024-08-29 17:45 | 15930.66112 | 260.0005 | 5 | 1 | 4.004863 | 0 | 4.459605 | 1.000677 | 17.09567 | 4.000133 |  |  | -7.629395e-05 | 29.8552
2024-08-29 17:45 | 15950.66082 | 280.0002 | 5 | 1 | 4.005046 | 0 | 4.459605 | 1.000677 | 17.09567 | 4.000133 |  |  | 1.525879e-05 | 29.86596
2024-08-29 17:46 | 15970.66182 | 300.0012 | 5 | 1 | 4.005086 | 0 | 4.459605 | 1.000677 | 17.09567 | 4.000133 |  |  | 1.144409e-05 | 29.79467
2024-08-29 17:46 | 15990.66182 | 320.0012 | 5 | 1 | 4.005118 | 0 | 4.459605 | 1.000677 | 17.09567 | 4.000133 |  |  | 9.536743e-06 | 29.82266
2024-08-29 17:46 | 16010.66252 | 340.0019 | 5 | 1 | 4.005273 | 0 | 4.459605 | 1.000677 | 17.09567 | 4.000133 |  |  | 1.144409e-05 | 29.7941
2024-08-29 17:47 | 16030.66192 | 360.0013 | 5 | 1 | 4.005364 | 0 | 4.459605 | 1.000677 | 17.09567 | 4.000133 |  |  | -4.005432e-05 | 29.80033
2024-08-29 17:47 | 16050.66192 | 380.0013 | 5 | 1 | 4.005418 | 0 | 4.459605 | 1.000677 | 17.09567 | 4.000133 |  |  | -0.000120163 | 29.78277
2024-08-29 17:47 | 16070.66112 | 400.0005 | 5 | 1 | 4.00554 | 0 | 4.459605 | 1.000677 | 17.09567 | 4.000133 |  |  | -8.964539e-05 | 29.75702
2024-08-29 17:48 | 16090.66262 | 420.002 | 5 | 1 | 4.005588 | 0 | 4.459605 | 1.000677 | 17.09567 | 4.000133 |  |  | 2.098083e-05 | 29.77741
2024-08-29 17:48 | 16110.66102 | 440.0004 | 5 | 1 | 4.005836 | 0 | 4.459605 | 1.000677 | 17.09567 | 4.000133 |  |  | 3.814697e-05 | 29.80399
2024-08-29 17:48 | 16130.66102 | 460.0004 | 5 | 1 | 4.005967 | 0 | 4.459605 | 1.000677 | 17.09567 | 4.000133 |  |  | 4.005432e-05 | 29.7044
2024-08-29 17:49 | 16150.66262 | 480.002 | 5 | 1 | 4.00608 | 0 | 4.459605 | 1.000677 | 17.09567 | 4.000133 |  |  | 6.29425e-05 | 29.67443
2024-08-29 17:49 | 16170.66102 | 500.0004 | 5 | 1 | 4.006093 | 0 | 4.459605 | 1.000677 | 17.09567 | 4.000133 |  |  | 7.247925e-05 | 29.72364
2024-08-29 17:49 | 16190.66182 | 520.0012 | 5 | 1 | 4.006185 | 0 | 4.459605 | 1.000677 | 17.09567 | 4.000133 |  |  | 8.773804e-05 | 29.69169
2024-08-29 17:50 | 16210.66262 | 540.002 | 5 | 1 | 4.006207 | 0 | 4.459605 | 1.000677 | 17.09567 | 4.000133 |  |  | 0.0001411438 | 29.73384
2024-08-29 17:50 | 16230.66202 | 560.0014 | 5 | 1 | 4.006166 | 0 | 4.459605 | 1.000677 | 17.09567 | 4.000133 |  |  | -7.629395e-06 | 29.70497
2024-08-29 17:50 | 16250.66102 | 580.0004 | 5 | 1 | 4.006072 | 0 | 4.459605 | 1.000677 | 17.09567 | 4.000133 |  |  | -3.242493e-05 | 29.73867
2024-08-29 17:51 | 16270.66192 | 600.0013 | 5 | 1 | 4.006173 | 0 | 4.459605 | 1.000677 | 17.09567 | 4.000133 |  |  | 7.820129e-05 | 29.72223
2024-08-29 17:51 | 16290.66202 | 620.0014 | 5 | 1 | 4.006087 | 0 | 4.459605 | 1.000677 | 17.09567 | 4.000133 |  |  | -3.814697e-05 | 29.67104
2024-08-29 17:51 | 16310.66102 | 640.0004 | 5 | 1 | 4.006217 | 0 | 4.459605 | 1.000677 | 17.09567 | 4.000133 |  |  | -5.722046e-06 | 29.67359
2024-08-29 17:52 | 16330.66122 | 660.0006 | 5 | 1 | 4.006204 | 0 | 4.459605 | 1.000677 | 17.09567 | 4.000133 |  |  | 3.433228e-05 | 29.7016
2024-08-29 17:52 | 16350.66262 | 680.002 | 5 | 1 | 4.006236 | 0 | 4.459605 | 1.000677 | 17.09567 | 4.000133 |  |  | 0.0001125336 | 29.71744
2024-08-29 17:52 | 16370.66272 | 700.0021 | 5 | 1 | 4.006406 | 0 | 4.459605 | 1.000677 | 17.09567 | 4.000133 |  |  | 1.716614e-05 | 29.70044
2024-08-29 17:53 | 16390.66102 | 720.0004 | 5 | 1 | 4.006454 | 0 | 4.459605 | 1.000677 | 17.09567 | 4.000133 |  |  | 9.727478e-05 | 29.67584
2024-08-29 17:53 | 16410.66182 | 740.0012 | 5 | 1 | 4.006593 | 0 | 4.459605 | 1.000677 | 17.09567 | 4.000133 |  |  | 6.484985e-05 | 29.65944
2024-08-29 17:53 | 16430.66272 | 760.0021 | 5 | 1 | 4.006597 | 0 | 4.459605 | 1.000677 | 17.09567 | 4.000133 |  |  | 0.0001716614 | 29.66876
2024-08-29 17:54 | 16450.66102 | 780.0004 | 5 | 1 | 4.006619 | 0 | 4.459605 | 1.000677 | 17.09567 | 4.000133 |  |  | -2.098083e-05 | 29.66735
2024-08-29 17:54 | 16470.66102 | 800.0004 | 5 | 1 | 4.006696 | 0 | 4.459605 | 1.000677 | 17.09567 | 4.000133 |  |  | 7.05719e-05 | 29.71406
2024-08-29 17:54 | 16490.66262 | 820.002 | 5 | 1 | 4.006665 | 0 | 4.459605 | 1.000677 | 17.09567 | 4.000133 |  |  | 1.525879e-05 | 29.66706
2024-08-29 17:55 | 16510.66192 | 840.0013 | 5 | 1 | 4.006583 | 0 | 4.459605 | 1.000677 | 17.09567 | 4.000133 |  |  | 1.907349e-06 | 29.67896
2024-08-29 17:55 | 16530.66272 | 860.0021 | 5 | 1 | 4.006511 | 0 | 4.459605 | 1.000677 | 17.09567 | 4.000133 |  |  | -2.479553e-05 | 29.71261
2024-08-29 17:55 | 16550.66112 | 880.0005 | 5 | 1 | 4.006513 | 0 | 4.459605 | 1.000677 | 17.09567 | 4.000133 |  |  | -9.918213e-05 | 29.71802
2024-08-29 17:56 | 16570.66182 | 900.0012 | 5 | 1 | 4.006585 | 0 | 4.459605 | 1.000677 | 17.09567 | 4.000133 |  |  | -0.000105858 | 29.70641
2024-08-29 17:56 | 16590.66182 | 920.0012 | 5 | 1 | 4.006585 | 0 | 4.459605 | 1.000677 | 17.09567 | 4.000133 |  |  | -0.0001125336 | 29.67812
2024-08-29 17:56 | 16610.66192 | 940.0013 | 5 | 1 | 4.006608 | 0 | 4.459605 | 1.000677 | 17.09567 | 4.000133 |  |  | 0 | 29.66876
2024-08-29 17:57 | 16630.66182 | 960.0012 | 5 | 1 | 4.006539 | 0 | 4.459605 | 1.000677 | 17.09567 | 4.000133 |  |  | 5.340576e-05 | 29.67558
2024-08-29 17:57 | 16650.66262 | 980.002 | 5 | 1 | 4.00668 | 0 | 4.459605 | 1.000677 | 17.09567 | 4.000133 |  |  | 3.051758e-05 | 29.70783
2024-08-29 17:57 | 16670.66252 | 1000.0019 | 5 | 1 | 4.006783 | 0 | 4.459605 | 1.000677 | 17.09567 | 4.000133 |  |  | 4.005432e-05 | 29.67246
2024-08-29 17:58 | 16690.66262 | 1020.002 | 5 | 1 | 4.006904 | 0 | 4.459605 | 1.000677 | 17.09567 | 4.000133 |  |  | 0.0001029968 | 29.68577
2024-08-29 17:58 | 16710.66192 | 1040.0013 | 5 | 1 | 4.006883 | 0 | 4.459605 | 1.000677 | 17.09567 | 4.000133 |  |  | 6.866455e-05 | 29.6914
2024-08-29 17:58 | 16730.66262 | 1060.002 | 5 | 1 | 4.006879 | 0 | 4.459605 | 1.000677 | 17.09567 | 4.000133 |  |  | 4.959106e-05 | 29.68745
2024-08-29 17:59 | 16750.66262 | 1080.002 | 5 | 1 | 4.0069 | 0 | 4.459605 | 1.000677 | 17.09567 | 4.000133 |  |  | 6.484985e-05 | 29.64021
2024-08-29 17:59 | 16770.66252 | 1100.0019 | 5 | 1 | 4.006997 | 0 | 4.459605 | 1.000677 | 17.09567 | 4.000133 |  |  | -5.912781e-05 | 29.65972
2024-08-29 17:59 | 16790.66262 | 1120.002 | 5 | 1 | 4.006799 | 0 | 4.459605 | 1.000677 | 17.09567 | 4.000133 |  |  | 7.629395e-06 | 29.66876
2024-08-29 18:00 | 16810.66092 | 1140.0003 | 5 | 1 | 4.006799 | 0 | 4.459605 | 1.000677 | 17.09567 | 4.000133 |  |  | -1.144409e-05 | 29.6385
2024-08-29 18:00 | 16830.66262 | 1160.002 | 5 | 1 | 4.006763 | 0 | 4.459605 | 1.000677 | 17.09567 | 4.000133 |  |  | -2.288818e-05 | 29.65124
2024-08-29 18:00 | 16850.66252 | 1180.0019 | 5 | 1 | 4.006772 | 0 | 4.459605 | 1.000677 | 17.09567 | 4.000133 |  |  | -9.727478e-05 | 29.64274
2024-08-29 18:01 | 16870.66182 | 1200.0012 | 5 | 1 | 4.006879 | 0 | 4.459605 | 1.000677 | 17.09567 | 4.000133 |  |  | -2.861023e-05 | 29.69509
2024-08-29 18:01 | 16890.66432 | 1220.0037 | 5 | 1 | 4.006799 | 0 | 4.459605 | 1.000677 | 17.09567 | 4.000133 |  |  | -1.907349e-06 | 29.67017
2024-08-29 18:01 | 16910.66182 | 1240.0012 | 5 | 1 | 4.006831 | 0 | 4.459605 | 1.000677 | 17.09567 | 4.000133 |  |  | 0.0001182556 | 29.71065
2024-08-29 18:02 | 16930.66102 | 1260.0004 | 5 | 1 | 4.006846 | 0 | 4.459605 | 1.000677 | 17.09567 | 4.000133 |  |  | 6.103515625e-05 | 29.64812
2024-08-29 18:02 | 16950.66082 | 1280.0002 | 5 | 1 | 4.006999 | 0 | 4.459605 | 1.000677 | 17.09567 | 4.000133 |  |  | 4.577637e-05 | 29.69966
2024-08-29 18:02 | 16970.66182 | 1300.0012 | 5 | 1 | 4.007064 | 0 | 4.459605 | 1.000677 | 17.09567 | 4.000133 |  |  | 2.670288e-05 | 29.66596
2024-08-29 18:03 | 16990.66252 | 1320.0019 | 5 | 1 | 4.007056 | 0 | 4.459605 | 1.000677 | 17.09567 | 4.000133 |  |  | -1.716614e-05 | 29.6903
2024-08-29 18:03 | 17010.66182 | 1340.0012 | 5 | 1 | 4.007068 | 0 | 4.459605 | 1.000677 | 17.09567 | 4.000133 |  |  | -6.29425e-05 | 29.73275
2024-08-29 18:03 | 17030.66102 | 1360.0004 | 5 | 1 | 4.007047 | 0 | 4.459605 | 1.000677 | 17.09567 | 4.000133 |  |  | -5.722046e-06 | 29.69056
2024-08-29 18:04 | 17050.66272 | 1380.0021 | 5 | 1 | 4.007091 | 0 | 4.459605 | 1.000677 | 17.09567 | 4.000133 |  |  | -4.386902e-05 | 29.68406
2024-08-29 18:04 | 17070.66182 | 1400.0012 | 5 | 1 | 4.007012 | 0 | 4.459605 | 1.000677 | 17.09567 | 4.000133 |  |  | 1.907349e-06 | 29.61753
2024-08-29 18:04 | 17090.66092 | 1420.0003 | 5 | 1 | 4.006896 | 0 | 4.459605 | 1.000677 | 17.09567 | 4.000133 |  |  | -0.000125885 | 29.66509
2024-08-29 18:05 | 17110.66162 | 1440.001 | 5 | 1 | 4.006902 | 0 | 4.459605 | 1.000677 | 17.09567 | 4.000133 |  |  | 1.335144e-05 | 29.66763
2024-08-29 18:05 | 17130.66252 | 1460.0019 | 5 | 1 | 4.006963 | 0 | 4.459605 | 1.000677 | 17.09567 | 4.000133 |  |  | 1.335144e-05 | 29.73641
2024-08-29 18:05 | 17150.66262 | 1480.002 | 5 | 1 | 4.006915 | 0 | 4.459605 | 1.000677 | 17.09567 | 4.000133 |  |  | -5.722046e-05 | 29.66056
2024-08-29 18:06 | 17170.66252 | 1500.0019 | 5 | 1 | 4.006919 | 0 | 4.459605 | 1.000677 | 17.09567 | 4.000133 |  |  | 4.959106e-05 | 29.64786
2024-08-29 18:06 | 17190.66172 | 1520.0011 | 5 | 1 | 4.006951 | 0 | 4.459605 | 1.000677 | 17.09567 | 4.000133 |  |  | 2.479553e-05 | 29.68943
2024-08-29 18:06 | 17210.66172 | 1540.0011 | 5 | 1 | 4.007012 | 0 | 4.459605 | 1.000677 | 17.09567 | 4.000133 |  |  | -8.392334e-05 | 29.66934
2024-08-29 18:07 | 17230.66192 | 1560.0013 | 5 | 1 | 4.007184 | 0 | 4.459605 | 1.000677 | 17.09567 | 4.000133 |  |  | 8.010864e-05 | 29.65831
2024-08-29 18:07 | 17250.66182 | 1580.0012 | 5 | 1 | 4.007174 | 0 | 4.459605 | 1.000677 | 17.09567 | 4.000133 |  |  | 5.722046e-05 | 29.67783
2024-08-29 18:07 | 17270.66112 | 1600.0005 | 5 | 1 | 4.007163 | 0 | 4.459605 | 1.000677 | 17.09567 | 4.000133 |  |  | -6.103515625e-05 | 29.6733
2024-08-29 18:08 | 17290.66182 | 1620.0012 | 5 | 1 | 4.007211 | 0 | 4.459605 | 1.000677 | 17.09567 | 4.000133 |  |  | -6.29425e-05 | 29.645
2024-08-29 18:08 | 17310.66182 | 1640.0012 | 5 | 1 | 4.007209 | 0 | 4.459605 | 1.000677 | 17.09567 | 4.000133 |  |  | 3.623962e-05 | 29.64332
2024-08-29 18:08 | 17330.66172 | 1660.0011 | 5 | 1 | 4.007207 | 0 | 4.459605 | 1.000677 | 17.09567 | 4.000133 |  |  | 4.196167e-05 | 29.67471
2024-08-29 18:09 | 17350.66172 | 1680.0011 | 5 | 1 | 4.007194 | 0 | 4.459605 | 1.000677 | 17.09567 | 4.000133 |  |  | -0.0001010895 | 29.6631
2024-08-29 18:09 | 17370.66192 | 1700.0013 | 5 | 1 | 4.007161 | 0 | 4.459605 | 1.000677 | 17.09567 | 4.000133 |  |  | 2.861023e-05 | 29.61133
2024-08-29 18:09 | 17390.66092 | 1720.0003 | 5 | 1 | 4.007178 | 0 | 4.459605 | 1.000677 | 17.09567 | 4.000133 |  |  | 8.201599e-05 | 29.65435
2024-08-29 18:10 | 17410.66182 | 1740.0012 | 5 | 1 | 4.007127 | 0 | 4.459605 | 1.000677 | 17.09567 | 4.000133 |  |  | 0 | 29.67246
2024-08-29 18:10 | 17430.66192 | 1760.0013 | 5 | 1 | 4.007102 | 0 | 4.459605 | 1.000677 | 17.09567 | 4.000133 |  |  | -2.098083e-05 | 29.64332
2024-08-29 18:10 | 17450.66092 | 1780.0003 | 5 | 1 | 4.007127 | 0 | 4.459605 | 1.000677 | 17.09567 | 4.000133 |  |  | 9.155273e-05 | 29.62831
2024-08-29 18:11 | 17470.66092 | 1800.0003 | 5 | 1 | 4.007075 | 0 | 4.459605 | 1.000677 | 17.09567 | 4.000133 |  |  | 3.814697e-05 | 29.65181
80% SOC
2024-08-29 18:11 | 17470.66312 | 1800.0025 | 5 | 1 | 4.007075 | 0 | 4.459605 | 1.000677 | 17.09567 | 4.000133 |  |  | -0.0006260011 | 29.65179
2024-08-29 18:11 | 17471.21 | 0.5002 | 6 | 1 | 3.838729 | -17.99212 | 4.459605 | 1.003173 | 17.09567 | 4.009738 |  |  | -0.1670856 | 29.64487
2024-08-29 18:11 | 17471.71 | 1.0012 | 6 | 1 | 3.828122 | -17.99311 | 4.459605 | 1.005677 | 17.09567 | 4.019324 |  |  | -0.09306032 | 29.63859
2024-08-29 18:11 | 17472.21 | 1.5003 | 6 | 1 | 3.820146 | -17.99547 | 4.459605 | 1.008171 | 17.09567 | 4.028873 |  |  | -0.01931572 | 29.63233
2024-08-29 18:11 | 17472.71 | 2.0011 | 6 | 1 | 3.813447 | -17.99788 | 4.459605 | 1.010675 | 17.09567 | 4.038421 |  |  | -0.01605855 | 29.62605
2024-08-29 18:11 | 17473.21 | 2.5012 | 6 | 1 | 3.807595 | -17.99898 | 4.459605 | 1.013175 | 17.09567 | 4.047956 |  |  | -0.01280594 | 29.63247
2024-08-29 18:11 | 17473.72 | 3.0019 | 6 | 1 | 3.802207 | -17.99863 | 4.459605 | 1.015678 | 17.09567 | 4.057473 |  |  | -0.01159488 | 29.63889
2024-08-29 18:11 | 17474.22 | 3.5019 | 6 | 1 | 3.797442 | -17.99857 | 4.459605 | 1.018178 | 17.09567 | 4.066978 |  |  | -0.01038551 | 29.64531
2024-08-29 18:11 | 17474.72 | 4.0019 | 6 | 1 | 3.7928 | -17.99837 | 4.459605 | 1.020678 | 17.09567 | 4.076462 |  |  | -0.009646342 | 29.65173
2024-08-29 18:11 | 17475.22 | 4.5018 | 6 | 1 | 3.788617 | -17.99886 | 4.459605 | 1.023178 | 17.09567 | 4.085945 |  |  | -0.008907318 | 29.65814
2024-08-29 18:11 | 17475.71 | 5.0003 | 6 | 1 | 3.784818 | -17.99844 | 4.459605 | 1.02567 | 17.09567 | 4.095376 |  |  | -0.008328355 | 29.66455
2024-08-29 18:11 | 17476.21 | 5.5003 | 6 | 1 | 3.781171 | -17.99831 | 4.459605 | 1.028169 | 17.09567 | 4.104835 |  |  | -0.00774765 | 29.66573
2024-08-29 18:11 | 17476.71 | 6.0003 | 6 | 1 | 3.77774 | -17.99825 | 4.459605 | 1.030669 | 17.09567 | 4.114277 |  |  | -0.007263232 | 29.66691
2024-08-29 18:11 | 17477.21 | 6.5004 | 6 | 1 | 3.774478 | -17.99814 | 4.459605 | 1.033168 | 17.09567 | 4.123721 |  |  | -0.006778717 | 29.66809
2024-08-29 18:11 | 17477.71 | 7.0012 | 6 | 1 | 3.77151 | -17.99842 | 4.459605 | 1.035673 | 17.09567 | 4.133166 |  |  | -0.006382626 | 29.66927
2024-08-29 18:11 | 17478.21 | 7.5012 | 6 | 1 | 3.768598 | -17.99848 | 4.459605 | 1.038173 | 17.09567 | 4.142596 |  |  | -0.005987167 | 29.67045
2024-08-29 18:11 | 17478.72 | 8.0019 | 6 | 1 | 3.765862 | -17.99842 | 4.459605 | 1.040673 | 17.09567 | 4.15201 |  |  | -0.005663322 | 29.67162
2024-08-29 18:11 | 17479.21 | 8.5009 | 6 | 1 | 3.763415 | -17.9986 | 4.459605 | 1.043164 | 17.09567 | 4.161392 |  |  | -0.005340576 | 29.67454
2024-08-29 18:11 | 17479.71 | 9.0004 | 6 | 1 | 3.760976 | -17.99894 | 4.459605 | 1.04566 | 17.09567 | 4.170778 |  |  | -0.005156572 | 29.67746
2024-08-29 18:11 | 17480.21 | 9.5002 | 6 | 1 | 3.75859 | -17.99844 | 4.459605 | 1.048157 | 17.09567 | 4.180169 |  |  | -0.004972458 | 29.68039
2024-08-29 18:11 | 17480.71 | 10.0006 | 6 | 1 | 3.756417 | -17.99824 | 4.459605 | 1.050671 | 17.09567 | 4.189618 |  |  | -0.004833343 | 29.68332
2024-08-29 18:11 | 17500.86 | 20.0004 | 7 | 1 | 3.97156 | 0 | 4.459605 | 1.051036 | 17.09567 | 4.191004 |  |  | 0.0007667542 | 29.80119
2024-08-29 18:12 | 17520.86 | 40.002 | 7 | 1 | 3.980895 | 0 | 4.459605 | 1.051036 | 17.09567 | 4.191004 |  |  | 0.0003490448 | 29.80515
2024-08-29 18:12 | 17540.86 | 60.0013 | 7 | 1 | 3.98541 | 0 | 4.459605 | 1.051036 | 17.09567 | 4.191004 |  |  | 0.000289917 | 29.83032
2024-08-29 18:12 | 17560.86 | 80.0004 | 7 | 1 | 3.987618 | 0 | 4.459605 | 1.051036 | 17.09567 | 4.191004 |  |  | 2.479553e-05 | 29.8586
2024-08-29 18:13 | 17580.86 | 100.002 | 7 | 1 | 3.988927 | 0 | 4.459605 | 1.051036 | 17.09567 | 4.191004 |  |  | -9.918213e-05 | 29.90161
2024-08-29 18:13 | 17600.86 | 120.0012 | 7 | 1 | 3.989923 | 0 | 4.459605 | 1.051036 | 17.09567 | 4.191004 |  |  | 6.866455e-05 | 29.87646
2024-08-29 18:13 | 17620.86 | 140.0004 | 7 | 1 | 3.990527 | 0 | 4.459605 | 1.051036 | 17.09567 | 4.191004 |  |  | -5.531311e-05 | 29.81989
2024-08-29 18:14 | 17640.86 | 160.0004 | 7 | 1 | 3.991048 | 0 | 4.459605 | 1.051036 | 17.09567 | 4.191004 |  |  | -6.67572e-05 | 29.7548
2024-08-29 18:14 | 17660.86 | 180.002 | 7 | 1 | 3.991355 | 0 | 4.459605 | 1.051036 | 17.09567 | 4.191004 |  |  | -3.433228e-05 | 29.79386
2024-08-29 18:14 | 17680.86 | 200.0004 | 7 | 1 | 3.991685 | 0 | 4.459605 | 1.051036 | 17.09567 | 4.191004 |  |  | 3.433228e-05 | 29.78309
2024-08-29 18:15 | 17700.86 | 220.0004 | 7 | 1 | 3.992045 | 0 | 4.459605 | 1.051036 | 17.09567 | 4.191004 |  |  | -5.340576e-05 | 29.83629
2024-08-29 18:15 | 17720.86 | 240.0004 | 7 | 1 | 3.992221 | 0 | 4.459605 | 1.051036 | 17.09567 | 4.191004 |  |  | -3.433228e-05 | 29.77685
2024-08-29 18:15 | 17740.86 | 260.0013 | 7 | 1 | 3.992549 | 0 | 4.459605 | 1.051036 | 17.09567 | 4.191004 |  |  | 0.0001392365 | 29.7964
2024-08-29 18:16 | 17760.86 | 280.0021 | 7 | 1 | 3.992614 | 0 | 4.459605 | 1.051036 | 17.09567 | 4.191004 |  |  | 7.247925e-05 | 29.76499
2024-08-29 18:16 | 17780.86 | 300.0004 | 7 | 1 | 3.992665 | 0 | 4.459605 | 1.051036 | 17.09567 | 4.191004 |  |  | -7.629395e-06 | 29.73528
2024-08-29 18:16 | 17800.86 | 320.0013 | 7 | 1 | 3.99273 | 0 | 4.459605 | 1.051036 | 17.09567 | 4.191004 |  |  | -0.0001010895 | 29.77746
2024-08-29 18:17 | 17820.86 | 340.002 | 7 | 1 | 3.992837 | 0 | 4.459605 | 1.051036 | 17.09567 | 4.191004 |  |  | -2.479553e-05 | 29.73217
2024-08-29 18:17 | 17840.86 | 360.0005 | 7 | 1 | 3.992843 | 0 | 4.459605 | 1.051036 | 17.09567 | 4.191004 |  |  | -1.907349e-05 | 29.72168
2024-08-29 18:17 | 17860.86 | 380.0004 | 7 | 1 | 3.99286 | 0 | 4.459605 | 1.051036 | 17.09567 | 4.191004 |  |  | 7.629395e-05 | 29.75792
2024-08-29 18:18 | 17880.86 | 400.0012 | 7 | 1 | 3.992934 | 0 | 4.459605 | 1.051036 | 17.09567 | 4.191004 |  |  | -2.098083e-05 | 29.72087
2024-08-29 18:18 | 17900.86 | 420.0005 | 7 | 1 | 3.992997 | 0 | 4.459605 | 1.051036 | 17.09567 | 4.191004 |  |  | -1.525879e-05 | 29.72795
2024-08-29 18:18 | 17920.86 | 440.0013 | 7 | 1 | 3.993075 | 0 | 4.459605 | 1.051036 | 17.09567 | 4.191004 |  |  | 1.144409e-05 | 29.72027
2024-08-29 18:19 | 17940.86 | 460.0004 | 7 | 1 | 3.993146 | 0 | 4.459605 | 1.051036 | 17.09567 | 4.191004 |  |  | -3.814697e-06 | 29.67699
2024-08-29 18:19 | 17960.86 | 480.0005 | 7 | 1 | 3.993222 | 0 | 4.459605 | 1.051036 | 17.09567 | 4.191004 |  |  | 0 | 29.63226
2024-08-29 18:19 | 17980.86 | 500.0012 | 7 | 1 | 3.993379 | 0 | 4.459605 | 1.051036 | 17.09567 | 4.191004 |  |  | 0.0001049042 | 29.64474
2024-08-29 18:20 | 18000.86 | 520.0004 | 7 | 1 | 3.993438 | 0 | 4.459605 | 1.051036 | 17.09567 | 4.191004 |  |  | -3.814697e-06 | 29.71547
2024-08-29 18:20 | 18020.86 | 540.0003 | 7 | 1 | 3.99347 | 0 | 4.459605 | 1.051036 | 17.09567 | 4.191004 |  |  | -5.531311e-05 | 29.65661
2024-08-29 18:20 | 18040.86 | 560.0021 | 7 | 1 | 3.993541 | 0 | 4.459605 | 1.051036 | 17.09567 | 4.191004 |  |  | 0.0001449585 | 29.62605
2024-08-29 18:21 | 18060.86 | 580.0006 | 7 | 1 | 3.993562 | 0 | 4.459605 | 1.051036 | 17.09567 | 4.191004 |  |  | -2.098083e-05 | 29.70416
2024-08-29 18:21 | 18080.86 | 600.0011 | 7 | 1 | 3.993575 | 0 | 4.459605 | 1.051036 | 17.09567 | 4.191004 |  |  | -4.577637e-05 | 29.70586
2024-08-29 18:21 | 18100.86 | 620.0004 | 7 | 1 | 3.99347 | 0 | 4.459605 | 1.051036 | 17.09567 | 4.191004 |  |  | -2.288818e-05 | 29.71351
2024-08-29 18:22 | 18120.86 | 640.0011 | 7 | 1 | 3.993402 | 0 | 4.459605 | 1.051036 | 17.09567 | 4.191004 |  |  | -8.201599e-05 | 29.64615
2024-08-29 18:22 | 18140.86 | 660.002 | 7 | 1 | 3.993459 | 0 | 4.459605 | 1.051036 | 17.09567 | 4.191004 |  |  | 2.670288e-05 | 29.71917
2024-08-29 18:22 | 18160.86 | 680.0005 | 7 | 1 | 3.993466 | 0 | 4.459605 | 1.051036 | 17.09567 | 4.191004 |  |  | -1.144409e-05 | 29.67503
2024-08-29 18:23 | 18180.86 | 700.0021 | 7 | 1 | 3.993499 | 0 | 4.459605 | 1.051036 | 17.09567 | 4.191004 |  |  | 2.479553e-05 | 29.69172
2024-08-29 18:23 | 18200.86 | 720.0012 | 7 | 1 | 3.993531 | 0 | 4.459605 | 1.051036 | 17.09567 | 4.191004 |  |  | -3.814697e-06 | 29.68069
2024-08-29 18:23 | 18220.86 | 740.0004 | 7 | 1 | 3.993484 | 0 | 4.459605 | 1.051036 | 17.09567 | 4.191004 |  |  | -2.861023e-05 | 29.72059
2024-08-29 18:24 | 18240.86 | 760.002 | 7 | 1 | 3.993722 | 0 | 4.459605 | 1.051036 | 17.09567 | 4.191004 |  |  | 1.335144e-05 | 29.66567
2024-08-29 18:24 | 18260.86 | 780.0012 | 7 | 1 | 3.993794 | 0 | 4.459605 | 1.051036 | 17.09567 | 4.191004 |  |  | -7.629395e-06 | 29.66795
2024-08-29 18:24 | 18280.86 | 800.0003 | 7 | 1 | 3.993764 | 0 | 4.459605 | 1.051036 | 17.09567 | 4.191004 |  |  | -4.196167e-05 | 29.68664
2024-08-29 18:25 | 18300.86 | 820.0004 | 7 | 1 | 3.993861 | 0 | 4.459605 | 1.051036 | 17.09567 | 4.191004 |  |  | 1.144409e-05 | 29.66596
2024-08-29 18:25 | 18320.86 | 840.0011 | 7 | 1 | 3.993812 | 0 | 4.459605 | 1.051036 | 17.09567 | 4.191004 |  |  | -3.433228e-05 | 29.67815
2024-08-29 18:25 | 18340.86 | 860.0006 | 7 | 1 | 3.993882 | 0 | 4.459605 | 1.051036 | 17.09567 | 4.191004 |  |  | 3.051758e-05 | 29.59126
2024-08-29 18:26 | 18360.86 | 880.0006 | 7 | 1 | 3.993785 | 0 | 4.459605 | 1.051036 | 17.09567 | 4.191004 |  |  | 2.098083e-05 | 29.62805
2024-08-29 18:26 | 18380.86 | 900.0012 | 7 | 1 | 3.993739 | 0 | 4.459605 | 1.051036 | 17.09567 | 4.191004 |  |  | 5.531311e-05 | 29.66429
2024-08-29 18:26 | 18400.86 | 920.0011 | 7 | 1 | 3.9938 | 0 | 4.459605 | 1.051036 | 17.09567 | 4.191004 |  |  | 9.727478e-05 | 29.65635
2024-08-29 18:27 | 18420.86 | 940.0004 | 7 | 1 | 3.993749 | 0 | 4.459605 | 1.051036 | 17.09567 | 4.191004 |  |  | -7.629395e-06 | 29.59833
2024-08-29 18:27 | 18440.86 | 960.0021 | 7 | 1 | 3.993802 | 0 | 4.459605 | 1.051036 | 17.09567 | 4.191004 |  |  | -4.959106e-05 | 29.65152
2024-08-29 18:27 | 18460.86 | 980.0003 | 7 | 1 | 3.993798 | 0 | 4.459605 | 1.051036 | 17.09567 | 4.191004 |  |  | 7.247925e-05 | 29.69397
2024-08-29 18:28 | 18480.86 | 1000.0004 | 7 | 1 | 3.993718 | 0 | 4.459605 | 1.051036 | 17.09567 | 4.191004 |  |  | -5.149841e-05 | 29.62013
2024-08-29 18:28 | 18500.86 | 1020.002 | 7 | 1 | 3.993871 | 0 | 4.459605 | 1.051036 | 17.09567 | 4.191004 |  |  | 2.670288e-05 | 29.64673
2024-08-29 18:28 | 18520.86 | 1040.0004 | 7 | 1 | 3.993886 | 0 | 4.459605 | 1.051036 | 17.09567 | 4.191004 |  |  | 0.0001392365 | 29.63512
2024-08-29 18:29 | 18540.86 | 1060.0005 | 7 | 1 | 3.994029 | 0 | 4.459605 | 1.051036 | 17.09567 | 4.191004 |  |  | -3.814697e-05 | 29.64532
2024-08-29 18:29 | 18560.86 | 1080.002 | 7 | 1 | 3.994048 | 0 | 4.459605 | 1.051036 | 17.09567 | 4.191004 |  |  | -2.098083e-05 | 29.64049
2024-08-29 18:29 | 18580.86 | 1100.0012 | 7 | 1 | 3.9941 | 0 | 4.459605 | 1.051036 | 17.09567 | 4.191004 |  |  | 2.288818e-05 | 29.66232
2024-08-29 18:30 | 18600.86 | 1120.001 | 7 | 1 | 3.994063 | 0 | 4.459605 | 1.051036 | 17.09567 | 4.191004 |  |  | 6.484985e-05 | 29.62634
2024-08-29 18:30 | 18620.86 | 1140.0013 | 7 | 1 | 3.994033 | 0 | 4.459605 | 1.051036 | 17.09567 | 4.191004 |  |  | -9.727478e-05 | 29.6985
2024-08-29 18:30 | 18640.86 | 1160.0012 | 7 | 1 | 3.993978 | 0 | 4.459605 | 1.051036 | 17.09567 | 4.191004 |  |  | 0 | 29.68606
2024-08-29 18:31 | 18660.86 | 1180.002 | 7 | 1 | 3.994124 | 0 | 4.459605 | 1.051036 | 17.09567 | 4.191004 |  |  | 3.623962e-05 | 29.65946
2024-08-29 18:31 | 18680.86 | 1200.0014 | 7 | 1 | 3.994069 | 0 | 4.459605 | 1.051036 | 17.09567 | 4.191004 |  |  | 9.918213e-05 | 29.63058
2024-08-29 18:31 | 18680.86 | 1200.0041 | 7 | 1 | 3.994065 | 0 | 4.459605 | 1.051036 | 17.09567 | 4.191004 |  |  | 0.0009058602 | 29.6306
2024-08-29 18:31 | 18681.41 | 0.5014 | 8 | 1 | 4.161452 | 17.98837 | 4.462109 | 1.051036 | 17.10606 | 4.191004 |  |  | 0.1652889 | 29.63371
2024-08-29 18:31 | 18681.91 | 1.0019 | 8 | 1 | 4.170941 | 17.99128 | 4.464596 | 1.051036 | 17.11643 | 4.191004 |  |  | 0.1754513 | 29.63655
2024-08-29 18:31 | 18682.41 | 1.501 | 8 | 1 | 4.17752 | 17.99422 | 4.467096 | 1.051036 | 17.12687 | 4.191004 |  |  | 0.094072 | 29.63937
2024-08-29 18:31 | 18682.91 | 2.0004 | 8 | 1 | 4.182895 | 17.99669 | 4.469597 | 1.051036 | 17.13732 | 4.191004 |  |  | 0.01264381 | 29.6422
2024-08-29 18:31 | 18683.41 | 2.5018 | 8 | 1 | 4.187459 | 17.99886 | 4.472095 | 1.051036 | 17.14778 | 4.191004 |  |  | 0.01079735 | 29.6485
2024-08-29 18:31 | 18683.91 | 3.0026 | 8 | 1 | 4.191655 | 17.9994 | 4.474589 | 1.051036 | 17.15822 | 4.191004 |  |  | 0.008953094 | 29.65479
2024-08-29 18:31 | 18684.41 | 3.5003 | 8 | 1 | 4.195239 | 17.99939 | 4.477087 | 1.051036 | 17.1687 | 4.191004 |  |  | 0.008019494 | 29.66105
2024-08-29 18:31 | 18684.91 | 4.0011 | 8 | 1 | 4.198546 | 17.99941 | 4.479601 | 1.051036 | 17.17924 | 4.191004 |  |  | 0.007080078125 | 29.66734
2024-08-29 18:31 | 18685.41 | 4.5003 | 8 | 1 | 4.201514 | 17.99934 | 4.482097 | 1.051036 | 17.18973 | 4.191004 |  |  | 0.006569234 | 29.67361
2024-08-29 18:31 | 18685.91 | 5.002 | 8 | 1 | 4.2044 | 17.99951 | 4.484605 | 1.051036 | 17.20027 | 4.191004 |  |  | 0.006055832 | 29.6825
2024-08-29 18:31 | 18686.41 | 5.5012 | 8 | 1 | 4.207015 | 17.9994 | 4.487097 | 1.051036 | 17.21075 | 4.191004 |  |  | 0.005666325 | 29.69135
2024-08-29 18:31 | 18686.91 | 6.0018 | 8 | 1 | 4.209519 | 17.9994 | 4.489596 | 1.051036 | 17.22127 | 4.191004 |  |  | 0.005275726 | 29.70022
2024-08-29 18:31 | 18687.41 | 6.5019 | 8 | 1 | 4.211915 | 17.99928 | 4.492095 | 1.051036 | 17.23179 | 4.191004 |  |  | 0.004970031 | 29.70909
2024-08-29 18:31 | 18687.91 | 7.0003 | 8 | 1 | 4.21412 | 17.99926 | 4.494586 | 1.051036 | 17.24228 | 4.191004 |  |  | 0.004665375 | 29.71792
2024-08-29 18:31 | 18688.41 | 7.501 | 8 | 1 | 4.216224 | 17.99931 | 4.497096 | 1.051036 | 17.25286 | 4.191004 |  |  | 0.004441925 | 29.7268
2024-08-29 18:31 | 18688.91 | 8.0004 | 8 | 1 | 4.218183 | 17.99929 | 4.499599 | 1.051036 | 17.26342 | 4.191004 |  |  | 0.004219055 | 29.73171
2024-08-29 18:31 | 18689.41 | 8.5003 | 8 | 1 | 4.220126 | 17.99947 | 4.502097 | 1.051036 | 17.27396 | 4.191004 |  |  | 0.004003891 | 29.73663
2024-08-29 18:31 | 18689.91 | 9.0019 | 8 | 1 | 4.221885 | 17.99942 | 4.504604 | 1.051036 | 17.28454 | 4.191004 |  |  | 0.003787994 | 29.74156
2024-08-29 18:31 | 18690.41 | 9.5011 | 8 | 1 | 4.22362 | 17.99917 | 4.507096 | 1.051036 | 17.29506 | 4.191004 |  |  | 0.003662223 | 29.74647
2024-08-29 18:31 | 18690.91 | 10.0012 | 8 | 1 | 4.225352 | 17.99944 | 4.509593 | 1.051036 | 17.30561 | 4.191004 |  |  | 0.003536224 | 29.75138
2024-08-29 18:31 | 18690.91 | 10.0039 | 8 | 1 | 4.225341 | 17.99944 | 4.509615 | 1.051036 | 17.3057 | 4.191004 |  |  | 0.003535685 | 29.75141
2024-08-29 18:31 | 18710.97 | 20.0022 | 9 | 1 | 4.017648 | 0 | 4.509636 | 1.051036 | 17.30579 | 4.191004 |  |  | -0.0004692078 | 29.94856
2024-08-29 18:32 | 18730.96 | 40.002 | 9 | 1 | 4.013204 | 0 | 4.509636 | 1.051036 | 17.30579 | 4.191004 |  |  | -0.000125885 | 29.97122
2024-08-29 18:32 | 18750.96 | 60.0005 | 9 | 1 | 4.011928 | 0 | 4.509636 | 1.051036 | 17.30579 | 4.191004 |  |  | 0.0001049042 | 29.98391
2024-08-29 18:32 | 18770.96 | 80.0013 | 9 | 1 | 4.011239 | 0 | 4.509636 | 1.051036 | 17.30579 | 4.191004 |  |  | 1.907349e-05 | 29.93107
2024-08-29 18:33 | 18790.96 | 100.002 | 9 | 1 | 4.010802 | 0 | 4.509636 | 1.051036 | 17.30579 | 4.191004 |  |  | 1.335144e-05 | 29.89823
2024-08-29 18:33 | 18810.97 | 120.0021 | 9 | 1 | 4.010533 | 0 | 4.509636 | 1.051036 | 17.30579 | 4.191004 |  |  | -5.149841e-05 | 29.91945
2024-08-29 18:33 | 18830.96 | 140.002 | 9 | 1 | 4.010354 | 0 | 4.509636 | 1.051036 | 17.30579 | 4.191004 |  |  | 1.335144e-05 | 29.91465
2024-08-29 18:34 | 18850.96 | 160.002 | 9 | 1 | 4.010159 | 0 | 4.509636 | 1.051036 | 17.30579 | 4.191004 |  |  | -3.051758e-05 | 29.80884
2024-08-29 18:34 | 18870.97 | 180.0021 | 9 | 1 | 4.009955 | 0 | 4.509636 | 1.051036 | 17.30579 | 4.191004 |  |  | -6.67572e-05 | 29.82893
2024-08-29 18:34 | 18890.96 | 200.0012 | 9 | 1 | 4.009912 | 0 | 4.509636 | 1.051036 | 17.30579 | 4.191004 |  |  | 4.005432e-05 | 29.84249
2024-08-29 18:35 | 18910.97 | 220.0021 | 9 | 1 | 4.009849 | 0 | 4.509636 | 1.051036 | 17.30579 | 4.191004 |  |  | -1.907349e-05 | 29.82752
2024-08-29 18:35 | 18930.96 | 240.0004 | 9 | 1 | 4.009755 | 0 | 4.509636 | 1.051036 | 17.30579 | 4.191004 |  |  | -3.433228e-05 | 29.81961
2024-08-29 18:35 | 18950.96 | 260.0005 | 9 | 1 | 4.009686 | 0 | 4.509636 | 1.051036 | 17.30579 | 4.191004 |  |  | 4.005432e-05 | 29.77746
2024-08-29 18:36 | 18970.96 | 280.0003 | 9 | 1 | 4.009627 | 0 | 4.509636 | 1.051036 | 17.30579 | 4.191004 |  |  | -5.340576e-05 | 29.74545
2024-08-29 18:36 | 18990.97 | 300.0029 | 9 | 1 | 4.009542 | 0 | 4.509636 | 1.051036 | 17.30579 | 4.191004 |  |  | 9.536743e-06 | 29.80546
2024-08-29 18:36 | 19010.96 | 320.0015 | 9 | 1 | 4.009336 | 0 | 4.509636 | 1.051036 | 17.30579 | 4.191004 |  |  | -5.722046e-05 | 29.75056
2024-08-29 18:37 | 19030.96 | 340.0004 | 9 | 1 | 4.009221 | 0 | 4.509636 | 1.051036 | 17.30579 | 4.191004 |  |  | 1.144409e-05 | 29.78113
2024-08-29 18:37 | 19050.96 | 360.0013 | 9 | 1 | 4.009042 | 0 | 4.509636 | 1.051036 | 17.30579 | 4.191004 |  |  | -3.623962e-05 | 29.7755
2024-08-29 18:37 | 19070.96 | 380.0013 | 9 | 1 | 4.009025 | 0 | 4.509636 | 1.051036 | 17.30579 | 4.191004 |  |  | -6.29425e-05 | 29.74265
2024-08-29 18:38 | 19090.97 | 400.0021 | 9 | 1 | 4.009068 | 0 | 4.509636 | 1.051036 | 17.30579 | 4.191004 |  |  | 9.727478e-05 | 29.76782
2024-08-29 18:38 | 19110.96 | 420.0003 | 9 | 1 | 4.008906 | 0 | 4.509636 | 1.051036 | 17.30579 | 4.191004 |  |  | 1.335144e-05 | 29.70673
2024-08-29 18:38 | 19130.96 | 440.0013 | 9 | 1 | 4.00891 | 0 | 4.509636 | 1.051036 | 17.30579 | 4.191004 |  |  | -3.623962e-05 | 29.76135
2024-08-29 18:39 | 19150.96 | 460.0004 | 9 | 1 | 4.008847 | 0 | 4.509636 | 1.051036 | 17.30579 | 4.191004 |  |  | -1.335144e-05 | 29.73474
2024-08-29 18:39 | 19170.96 | 480.0012 | 9 | 1 | 4.008914 | 0 | 4.509636 | 1.051036 | 17.30579 | 4.191004 |  |  | -5.531311e-05 | 29.752
2024-08-29 18:39 | 19190.96 | 500.0017 | 9 | 1 | 4.008918 | 0 | 4.509636 | 1.051036 | 17.30579 | 4.191004 |  |  | 1.525879e-05 | 29.75284
2024-08-29 18:40 | 19210.96 | 520.002 | 9 | 1 | 4.008742 | 0 | 4.509636 | 1.051036 | 17.30579 | 4.191004 |  |  | -9.536743e-06 | 29.76303
2024-08-29 18:40 | 19230.96 | 540.0018 | 9 | 1 | 4.008786 | 0 | 4.509636 | 1.051036 | 17.30579 | 4.191004 |  |  | -5.912781e-05 | 29.73053
2024-08-29 18:40 | 19250.96 | 560.002 | 9 | 1 | 4.008813 | 0 | 4.509636 | 1.051036 | 17.30579 | 4.191004 |  |  | -3.814697e-05 | 29.70046
2024-08-29 18:41 | 19270.96 | 580.0003 | 9 | 1 | 4.008752 | 0 | 4.509636 | 1.051036 | 17.30579 | 4.191004 |  |  | 0.0001029968 | 29.7738
2024-08-29 18:41 | 19290.96 | 600.0012 | 9 | 1 | 4.008742 | 0 | 4.509636 | 1.051036 | 17.30579 | 4.191004 |  |  | -7.43866e-05 | 29.73387
2024-08-29 18:41 | 19310.96 | 620.0019 | 9 | 1 | 4.008721 | 0 | 4.509636 | 1.051036 | 17.30579 | 4.191004 |  |  | -4.196167e-05 | 29.69795
2024-08-29 18:42 | 19330.96 | 640.0005 | 9 | 1 | 4.008554 | 0 | 4.509636 | 1.051036 | 17.30579 | 4.191004 |  |  | -4.005432e-05 | 29.72429
2024-08-29 18:42 | 19350.96 | 660.002 | 9 | 1 | 4.008412 | 0 | 4.509636 | 1.051036 | 17.30579 | 4.191004 |  |  | 1.144409e-05 | 29.73387
2024-08-29 18:42 | 19370.96 | 680.0019 | 9 | 1 | 4.00847 | 0 | 4.509636 | 1.051036 | 17.30579 | 4.191004 |  |  | -4.768372e-05 | 29.72766
2024-08-29 18:43 | 19390.97 | 700.003 | 9 | 1 | 4.008412 | 0 | 4.509636 | 1.051036 | 17.30579 | 4.191004 |  |  | -1.525879e-05 | 29.70502
2024-08-29 18:43 | 19410.96 | 720.0018 | 9 | 1 | 4.008397 | 0 | 4.509636 | 1.051036 | 17.30579 | 4.191004 |  |  | 3.623962e-05 | 29.70332
2024-08-29 18:43 | 19430.96 | 740.0003 | 9 | 1 | 4.008367 | 0 | 4.509636 | 1.051036 | 17.30579 | 4.191004 |  |  | -3.433228e-05 | 29.65946
2024-08-29 18:44 | 19450.96 | 760.0004 | 9 | 1 | 4.008348 | 0 | 4.509636 | 1.051036 | 17.30579 | 4.191004 |  |  | 0 | 29.69429
2024-08-29 18:44 | 19470.96 | 780.0003 | 9 | 1 | 4.0085 | 0 | 4.509636 | 1.051036 | 17.30579 | 4.191004 |  |  | 0.0007648468 | 29.72512
2024-08-29 18:44 | 19490.96 | 800.0005 | 9 | 1 | 4.008477 | 0 | 4.509636 | 1.051036 | 17.30579 | 4.191004 |  |  | 1.335144e-05 | 29.70702
2024-08-29 18:45 | 19510.96 | 820.0005 | 9 | 1 | 4.008565 | 0 | 4.509636 | 1.051036 | 17.30579 | 4.191004 |  |  | 9.536743e-05 | 29.71638
2024-08-29 18:45 | 19530.96 | 840.0002 | 9 | 1 | 4.008418 | 0 | 4.509636 | 1.051036 | 17.30579 | 4.191004 |  |  | -1.335144e-05 | 29.67107
2024-08-29 18:45 | 19550.96 | 860.0013 | 9 | 1 | 4.00846 | 0 | 4.509636 | 1.051036 | 17.30579 | 4.191004 |  |  | -1.525879e-05 | 29.6555
2024-08-29 18:46 | 19570.96 | 880.0005 | 9 | 1 | 4.008435 | 0 | 4.509636 | 1.051036 | 17.30579 | 4.191004 |  |  | 4.005432e-05 | 29.66625
2024-08-29 18:46 | 19590.97 | 900.0021 | 9 | 1 | 4.008454 | 0 | 4.509636 | 1.051036 | 17.30579 | 4.191004 |  |  | -2.288818e-05 | 29.66146
2024-08-29 18:46 | 19610.96 | 920.002 | 9 | 1 | 4.008384 | 0 | 4.509636 | 1.051036 | 17.30579 | 4.191004 |  |  | -6.67572e-05 | 29.71156
2024-08-29 18:47 | 19630.96 | 940.002 | 9 | 1 | 4.008252 | 0 | 4.509636 | 1.051036 | 17.30579 | 4.191004 |  |  | 3.242493e-05 | 29.68493
2024-08-29 18:47 | 19650.96 | 960.002 | 9 | 1 | 4.008132 | 0 | 4.509636 | 1.051036 | 17.30579 | 4.191004 |  |  | -9.346008e-05 | 29.61052
2024-08-29 18:47 | 19670.96 | 980.0012 | 9 | 1 | 4.008201 | 0 | 4.509636 | 1.051036 | 17.30579 | 4.191004 |  |  | -4.005432e-05 | 29.6292
2024-08-29 18:48 | 19690.97 | 1000.0022 | 9 | 1 | 4.008265 | 0 | 4.509636 | 1.051036 | 17.30579 | 4.191004 |  |  | 5.340576e-05 | 29.69346
2024-08-29 18:48 | 19710.96 | 1020.0004 | 9 | 1 | 4.00814 | 0 | 4.509636 | 1.051036 | 17.30579 | 4.191004 |  |  | -0.0001296997 | 29.66371
2024-08-29 18:48 | 19730.96 | 1040.0005 | 9 | 1 | 4.008183 | 0 | 4.509636 | 1.051036 | 17.30579 | 4.191004 |  |  | -6.103515625e-05 | 29.70844
2024-08-29 18:49 | 19750.96 | 1060.0012 | 9 | 1 | 4.008121 | 0 | 4.509636 | 1.051036 | 17.30579 | 4.191004 |  |  | -6.67572e-05 | 29.70053
2024-08-29 18:49 | 19770.96 | 1080.002 | 9 | 1 | 4.008302 | 0 | 4.509636 | 1.051036 | 17.30579 | 4.191004 |  |  | 9.918213e-05 | 29.68268
2024-08-29 18:49 | 19790.96 | 1100.0005 | 9 | 1 | 4.008355 | 0 | 4.509636 | 1.051036 | 17.30579 | 4.191004 |  |  | 2.479553e-05 | 29.65834
2024-08-29 18:50 | 19810.97 | 1120.0021 | 9 | 1 | 4.008365 | 0 | 4.509636 | 1.051036 | 17.30579 | 4.191004 |  |  | -5.722046e-06 | 29.63541
2024-08-29 18:50 | 19830.96 | 1140.0019 | 9 | 1 | 4.008368 | 0 | 4.509636 | 1.051036 | 17.30579 | 4.191004 |  |  | -3.242493e-05 | 29.66516
2024-08-29 18:50 | 19850.96 | 1160.0013 | 9 | 1 | 4.008367 | 0 | 4.509636 | 1.051036 | 17.30579 | 4.191004 |  |  | 2.098083e-05 | 29.69599
2024-08-29 18:51 | 19870.96 | 1180.0006 | 9 | 1 | 4.008363 | 0 | 4.509636 | 1.051036 | 17.30579 | 4.191004 |  |  | -2.098083e-05 | 29.6238
2024-08-29 18:51 | 19890.96 | 1200.0006 | 9 | 1 | 4.008216 | 0 | 4.509636 | 1.051036 | 17.30579 | 4.191004 |  |  | -8.010864e-05 | 29.69201
2024-08-29 18:51 | 19890.97 | 1200.0023 | 9 | 1 | 4.008271 | 0 | 4.509636 | 1.051036 | 17.30579 | 4.191004 |  |  | -8.015061e-05 | 29.69201
2024-08-29 18:52 | 19921.02 | 30.0022 | 10 | 1 | 3.92479 | -4.499969 | 4.509636 | 1.088535 | 17.30579 | 4.338806 |  |  | -0.0008220673 | 29.66371
2024-08-29 18:52 | 19951.02 | 60.0015 | 10 | 1 | 3.904426 | -4.500039 | 4.509636 | 1.126035 | 17.30579 | 4.485571 |  |  | -0.00063801 | 29.67872
2024-08-29 18:53 | 19981.02 | 90.0014 | 10 | 1 | 3.889939 | -4.500013 | 4.509636 | 1.163533 | 17.30579 | 4.631693 |  |  | -0.000453949 | 29.70761
2024-08-29 18:53 | 20011.02 | 120.0006 | 10 | 1 | 3.877995 | -4.500034 | 4.509636 | 1.201035 | 17.30579 | 4.777346 |  |  | -0.0003528595 | 29.76815
2024-08-29 18:54 | 20041.02 | 150.0004 | 10 | 1 | 3.867599 | -4.499938 | 4.509636 | 1.238532 | 17.30579 | 4.922559 |  |  | -0.0002880096 | 29.74606
2024-08-29 18:54 | 20071.02 | 180.002 | 10 | 1 | 3.857751 | -4.500015 | 4.509636 | 1.276037 | 17.30579 | 5.067427 |  |  | -0.0002784729 | 29.78004
2024-08-29 18:55 | 20101.02 | 210.0021 | 10 | 1 | 3.849013 | -4.500072 | 4.509636 | 1.313535 | 17.30579 | 5.211917 |  |  | -0.0002727509 | 29.8233
2024-08-29 18:55 | 20131.02 | 240.0005 | 10 | 1 | 3.840524 | -4.500028 | 4.509636 | 1.351036 | 17.30579 | 5.356091 |  |  | -0.0001907349 | 29.85671
2024-08-29 18:56 | 20161.02 | 270.002 | 10 | 1 | 3.832524 | -4.50008 | 4.509636 | 1.388536 | 17.30579 | 5.499959 |  |  | -0.0004005432 | 29.88583
2024-08-29 18:56 | 20191.02 | 300.0021 | 10 | 1 | 3.825242 | -4.499991 | 4.509636 | 1.426039 | 17.30579 | 5.643551 |  |  | -0.000213623 | 29.9557
2024-08-29 18:57 | 20221.02 | 330.002 | 10 | 1 | 3.81791 | -4.500009 | 4.509636 | 1.463539 | 17.30579 | 5.78686 |  |  | -0.0003032684 | 29.87281
2024-08-29 18:57 | 20251.02 | 360.0016 | 10 | 1 | 3.811231 | -4.500015 | 4.509636 | 1.501039 | 17.30579 | 5.929906 |  |  | 0.0001756196 | 29.90109
2024-08-29 18:57 | 20271.08 | 20.0019 | 5 | 1 | 3.872073 | 0 | 4.509636 | 1.501058 | 17.30579 | 5.929979 |  |  | 0.0004959106 | 30.0264
2024-08-29 18:58 | 20291.08 | 40.0003 | 5 | 1 | 3.876746 | 0 | 4.509636 | 1.501058 | 17.30579 | 5.929979 |  |  | 0.0001945496 | 30.02948
2024-08-29 18:58 | 20311.08 | 60.0002 | 5 | 1 | 3.879216 | 0 | 4.509636 | 1.501058 | 17.30579 | 5.929979 |  |  | 7.247925e-05 | 30.00461
2024-08-29 18:58 | 20331.08 | 80.002 | 5 | 1 | 3.880931 | 0 | 4.509636 | 1.501058 | 17.30579 | 5.929979 |  |  | 5.722046e-05 | 29.98568
2024-08-29 18:59 | 20351.08 | 100.0002 | 5 | 1 | 3.882146 | 0 | 4.509636 | 1.501058 | 17.30579 | 5.929979 |  |  | 2.861023e-05 | 30.00856
2024-08-29 18:59 | 20371.08 | 120.001 | 5 | 1 | 3.883109 | 0 | 4.509636 | 1.501058 | 17.30579 | 5.929979 |  |  | 1.716614e-05 | 30.03825
2024-08-29 18:59 | 20391.08 | 140.0012 | 5 | 1 | 3.884032 | 0 | 4.509636 | 1.501058 | 17.30579 | 5.929979 |  |  | 0.0001163483 | 30.01704
2024-08-29 19:00 | 20411.08 | 160.0002 | 5 | 1 | 3.88481 | 0 | 4.509636 | 1.501058 | 17.30579 | 5.929979 |  |  | 2.288818e-05 | 30.02723
2024-08-29 19:00 | 20431.08 | 180.0018 | 5 | 1 | 3.885436 | 0 | 4.509636 | 1.501058 | 17.30579 | 5.929979 |  |  | 5.149841e-05 | 30.00233
2024-08-29 19:00 | 20451.08 | 200.0011 | 5 | 1 | 3.886281 | 0 | 4.509636 | 1.501058 | 17.30579 | 5.929979 |  |  | 0.0001316071 | 30.01168
2024-08-29 19:01 | 20471.08 | 220.0011 | 5 | 1 | 3.886859 | 0 | 4.509636 | 1.501058 | 17.30579 | 5.929979 |  |  | -2.479553e-05 | 29.99355
2024-08-29 19:01 | 20491.08 | 240.001 | 5 | 1 | 3.887652 | 0 | 4.509636 | 1.501058 | 17.30579 | 5.929979 |  |  | 0 | 30.00233
2024-08-29 19:01 | 20511.08 | 260.0018 | 5 | 1 | 3.888247 | 0 | 4.509636 | 1.501058 | 17.30579 | 5.929979 |  |  | 9.155273e-05 | 30.03597
2024-08-29 19:02 | 20531.08 | 280.0013 | 5 | 1 | 3.888959 | 0 | 4.509636 | 1.501058 | 17.30579 | 5.929979 |  |  | -1.525879e-05 | 30.00519
2024-08-29 19:02 | 20551.08 | 300.0003 | 5 | 1 | 3.889634 | 0 | 4.509636 | 1.501058 | 17.30579 | 5.929979 |  |  | -2.288818e-05 | 29.98963
2024-08-29 19:02 | 20571.08 | 320.0019 | 5 | 1 | 3.890346 | 0 | 4.509636 | 1.501058 | 17.30579 | 5.929979 |  |  | 0.0001068115 | 29.93699
2024-08-29 19:03 | 20591.08 | 340.0011 | 5 | 1 | 3.891047 | 0 | 4.509636 | 1.501058 | 17.30579 | 5.929979 |  |  | 5.912781e-05 | 29.97154
2024-08-29 19:03 | 20611.08 | 360.0011 | 5 | 1 | 3.891725 | 0 | 4.509636 | 1.501058 | 17.30579 | 5.929979 |  |  | -7.820129e-05 | 29.93844
2024-08-29 19:03 | 20631.08 | 380.0005 | 5 | 1 | 3.892392 | 0 | 4.509636 | 1.501058 | 17.30579 | 5.929979 |  |  | 1.716614e-05 | 29.90791
2024-08-29 19:04 | 20651.08 | 400.0003 | 5 | 1 | 3.893014 | 0 | 4.509636 | 1.501058 | 17.30579 | 5.929979 |  |  | 0.0001049042 | 29.89627
2024-08-29 19:04 | 20671.08 | 420.0004 | 5 | 1 | 3.89358 | 0 | 4.509636 | 1.501058 | 17.30579 | 5.929979 |  |  | 0.0001564026 | 29.909
2024-08-29 19:04 | 20691.08 | 440.0019 | 5 | 1 | 3.894204 | 0 | 4.509636 | 1.501058 | 17.30579 | 5.929979 |  |  | -7.43866e-05 | 29.92912
2024-08-29 19:05 | 20711.08 | 460.0012 | 5 | 1 | 3.894835 | 0 | 4.509636 | 1.501058 | 17.30579 | 5.929979 |  |  | 4.005432e-05 | 29.92372
2024-08-29 19:05 | 20731.08 | 480.0011 | 5 | 1 | 3.89536 | 0 | 4.509636 | 1.501058 | 17.30579 | 5.929979 |  |  | -2.670288e-05 | 29.94721
2024-08-29 19:05 | 20751.08 | 500.0002 | 5 | 1 | 3.895967 | 0 | 4.509636 | 1.501058 | 17.30579 | 5.929979 |  |  | -5.531311e-05 | 29.91749
2024-08-29 19:06 | 20771.08 | 520.0013 | 5 | 1 | 3.89664 | 0 | 4.509636 | 1.501058 | 17.30579 | 5.929979 |  |  | -8.964539e-05 | 29.8867
2024-08-29 19:06 | 20791.08 | 540.0011 | 5 | 1 | 3.897141 | 0 | 4.509636 | 1.501058 | 17.30579 | 5.929979 |  |  | 9.536743e-06 | 29.81623
2024-08-29 19:06 | 20811.08 | 560.0009 | 5 | 1 | 3.897828 | 0 | 4.509636 | 1.501058 | 17.30579 | 5.929979 |  |  | 8.773804e-05 | 29.86548
2024-08-29 19:07 | 20831.08 | 580.0003 | 5 | 1 | 3.898305 | 0 | 4.509636 | 1.501058 | 17.30579 | 5.929979 |  |  | 7.629395e-06 | 29.87255
2024-08-29 19:07 | 20851.08 | 600.002 | 5 | 1 | 3.898786 | 0 | 4.509636 | 1.501058 | 17.30579 | 5.929979 |  |  | -0.0001144409 | 29.85443
2024-08-29 19:07 | 20871.08 | 620.0009 | 5 | 1 | 3.899308 | 0 | 4.509636 | 1.501058 | 17.30579 | 5.929979 |  |  | -6.29425e-05 | 29.79955
2024-08-29 19:08 | 20891.08 | 640.0019 | 5 | 1 | 3.899825 | 0 | 4.509636 | 1.501058 | 17.30579 | 5.929979 |  |  | 2.670288e-05 | 29.82927
2024-08-29 19:08 | 20911.08 | 660.0019 | 5 | 1 | 3.900239 | 0 | 4.509636 | 1.501058 | 17.30579 | 5.929979 |  |  | -4.959106e-05 | 29.78458
2024-08-29 19:08 | 20931.08 | 680.0019 | 5 | 1 | 3.900624 | 0 | 4.509636 | 1.501058 | 17.30579 | 5.929979 |  |  | 2.670288e-05 | 29.77043
2024-08-29 19:09 | 20951.08 | 700.0011 | 5 | 1 | 3.900962 | 0 | 4.509636 | 1.501058 | 17.30579 | 5.929979 |  |  | 8.773804e-05 | 29.75629
2024-08-29 19:09 | 20971.08 | 720.002 | 5 | 1 | 3.901322 | 0 | 4.509636 | 1.501058 | 17.30579 | 5.929979 |  |  | -4.196167e-05 | 29.82194
2024-08-29 19:09 | 20991.08 | 740.0012 | 5 | 1 | 3.901572 | 0 | 4.509636 | 1.501058 | 17.30579 | 5.929979 |  |  | -9.155273e-05 | 29.81737
2024-08-29 19:10 | 21011.08 | 760.002 | 5 | 1 | 3.902034 | 0 | 4.509636 | 1.501058 | 17.30579 | 5.929979 |  |  | 5.340576e-05 | 29.81487
2024-08-29 19:10 | 21031.08 | 780.0003 | 5 | 1 | 3.902305 | 0 | 4.509636 | 1.501058 | 17.30579 | 5.929979 |  |  | -5.149841e-05 | 29.7758
2024-08-29 19:10 | 21051.08 | 800.0002 | 5 | 1 | 3.902671 | 0 | 4.509636 | 1.501058 | 17.30579 | 5.929979 |  |  | 0.0001087189 | 29.74298
2024-08-29 19:11 | 21071.08 | 820.0018 | 5 | 1 | 3.902999 | 0 | 4.509636 | 1.501058 | 17.30579 | 5.929979 |  |  | 1.907349e-06 | 29.75629
2024-08-29 19:11 | 21091.08 | 840.0002 | 5 | 1 | 3.903285 | 0 | 4.509636 | 1.501058 | 17.30579 | 5.929979 |  |  | -4.196167e-05 | 29.76536
2024-08-29 19:11 | 21111.08 | 860.002 | 5 | 1 | 3.903707 | 0 | 4.509636 | 1.501058 | 17.30579 | 5.929979 |  |  | 0 | 29.77809
2024-08-29 19:12 | 21131.08 | 880.0003 | 5 | 1 | 3.90397 | 0 | 4.509636 | 1.501058 | 17.30579 | 5.929979 |  |  | -8.201599e-05 | 29.78827
2024-08-29 19:12 | 21151.08 | 900.0002 | 5 | 1 | 3.904233 | 0 | 4.509636 | 1.501058 | 17.30579 | 5.929979 |  |  | -3.623962e-05 | 29.78346
2024-08-29 19:12 | 21171.08 | 920.0004 | 5 | 1 | 3.904504 | 0 | 4.509636 | 1.501058 | 17.30579 | 5.929979 |  |  | 5.722046e-05 | 29.74298
2024-08-29 19:13 | 21191.08 | 940.001 | 5 | 1 | 3.904647 | 0 | 4.509636 | 1.501058 | 17.30579 | 5.929979 |  |  | -2.670288e-05 | 29.72688
2024-08-29 19:13 | 21211.08 | 960.001 | 5 | 1 | 3.904958 | 0 | 4.509636 | 1.501058 | 17.30579 | 5.929979 |  |  | 2.479553e-05 | 29.73336
2024-08-29 19:13 | 21231.08 | 980.0011 | 5 | 1 | 3.90504 | 0 | 4.509636 | 1.501058 | 17.30579 | 5.929979 |  |  | 1.144409e-05 | 29.7325
2024-08-29 19:14 | 21251.08 | 1000.002 | 5 | 1 | 3.905164 | 0 | 4.509636 | 1.501058 | 17.30579 | 5.929979 |  |  | -2.098083e-05 | 29.75063
2024-08-29 19:14 | 21271.08 | 1020.0002 | 5 | 1 | 3.905381 | 0 | 4.509636 | 1.501058 | 17.30579 | 5.929979 |  |  | 2.288818e-05 | 29.71047
2024-08-29 19:14 | 21291.08 | 1040.002 | 5 | 1 | 3.905551 | 0 | 4.509636 | 1.501058 | 17.30579 | 5.929979 |  |  | 5.912781e-05 | 29.7198
2024-08-29 19:15 | 21311.08 | 1060.0018 | 5 | 1 | 3.905723 | 0 | 4.509636 | 1.501058 | 17.30579 | 5.929979 |  |  | -7.820129e-05 | 29.73311
2024-08-29 19:15 | 21331.08 | 1080.0003 | 5 | 1 | 3.905953 | 0 | 4.509636 | 1.501058 | 17.30579 | 5.929979 |  |  | 5.531311e-05 | 29.70707
2024-08-29 19:15 | 21351.08 | 1100.0011 | 5 | 1 | 3.906074 | 0 | 4.509636 | 1.501058 | 17.30579 | 5.929979 |  |  | 5.149841e-05 | 29.70794
2024-08-29 19:16 | 21371.08 | 1120.0003 | 5 | 1 | 3.906367 | 0 | 4.509636 | 1.501058 | 17.30579 | 5.929979 |  |  | 0.0001125336 | 29.7042
2024-08-29 19:16 | 21391.08 | 1140.0003 | 5 | 1 | 3.906604 | 0 | 4.509636 | 1.501058 | 17.30579 | 5.929979 |  |  | 0.0001068115 | 29.76366
2024-08-29 19:16 | 21411.08 | 1160.0011 | 5 | 1 | 3.906705 | 0 | 4.509636 | 1.501058 | 17.30579 | 5.929979 |  |  | 1.525879e-05 | 29.66321
2024-08-29 19:17 | 21431.08 | 1180.0019 | 5 | 1 | 3.906928 | 0 | 4.509636 | 1.501058 | 17.30579 | 5.929979 |  |  | 2.861023e-05 | 29.70395
2024-08-29 19:17 | 21451.08 | 1200.0012 | 5 | 1 | 3.906936 | 0 | 4.509636 | 1.501058 | 17.30579 | 5.929979 |  |  | -3.433228e-05 | 29.66945
2024-08-29 19:17 | 21471.08 | 1220.0017 | 5 | 1 | 3.907102 | 0 | 4.509636 | 1.501058 | 17.30579 | 5.929979 |  |  | -5.722046e-06 | 29.69151
2024-08-29 19:18 | 21491.08 | 1240.0012 | 5 | 1 | 3.907187 | 0 | 4.509636 | 1.501058 | 17.30579 | 5.929979 |  |  | 5.722046e-05 | 29.69462
2024-08-29 19:18 | 21511.08 | 1260.0017 | 5 | 1 | 3.907218 | 0 | 4.509636 | 1.501058 | 17.30579 | 5.929979 |  |  | -1.716614e-05 | 29.65672
2024-08-29 19:18 | 21531.08 | 1280.0019 | 5 | 1 | 3.907346 | 0 | 4.509636 | 1.501058 | 17.30579 | 5.929979 |  |  | 1.716614e-05 | 29.68501
2024-08-29 19:19 | 21551.08 | 1300.0003 | 5 | 1 | 3.907371 | 0 | 4.509636 | 1.501058 | 17.30579 | 5.929979 |  |  | 1.525879e-05 | 29.71897
2024-08-29 19:19 | 21571.08 | 1320.0002 | 5 | 1 | 3.907493 | 0 | 4.509636 | 1.501058 | 17.30579 | 5.929979 |  |  | -3.814697e-05 | 29.69747
2024-08-29 19:19 | 21591.08 | 1340.0018 | 5 | 1 | 3.907554 | 0 | 4.509636 | 1.501058 | 17.30579 | 5.929979 |  |  | -9.536743e-05 | 29.65614
2024-08-29 19:20 | 21611.08 | 1360.0011 | 5 | 1 | 3.907657 | 0 | 4.509636 | 1.501058 | 17.30579 | 5.929979 |  |  | -0.0001125336 | 29.62784
2024-08-29 19:20 | 21631.08 | 1380.0004 | 5 | 1 | 3.907819 | 0 | 4.509636 | 1.501058 | 17.30579 | 5.929979 |  |  | 7.05719e-05 | 29.64736
2024-08-29 19:20 | 21651.08 | 1400.0003 | 5 | 1 | 3.907977 | 0 | 4.509636 | 1.501058 | 17.30579 | 5.929979 |  |  | -6.866455e-05 | 29.6372
2024-08-29 19:21 | 21671.08 | 1420.0003 | 5 | 1 | 3.908147 | 0 | 4.509636 | 1.501058 | 17.30579 | 5.929979 |  |  | 1.907349e-05 | 29.63574
2024-08-29 19:21 | 21691.08 | 1440.0003 | 5 | 1 | 3.908221 | 0 | 4.509636 | 1.501058 | 17.30579 | 5.929979 |  |  | 0 | 29.66775
2024-08-29 19:21 | 21711.08 | 1460.0002 | 5 | 1 | 3.90832 | 0 | 4.509636 | 1.501058 | 17.30579 | 5.929979 |  |  | -0.0001029968 | 29.62638
2024-08-29 19:22 | 21731.08 | 1480.0003 | 5 | 1 | 3.90842 | 0 | 4.509636 | 1.501058 | 17.30579 | 5.929979 |  |  | -0.0004367828 | 29.61739
2024-08-29 19:22 | 21751.08 | 1500.0003 | 5 | 1 | 3.908475 | 0 | 4.509636 | 1.501058 | 17.30579 | 5.929979 |  |  | -9.536743e-06 | 29.64964
2024-08-29 19:22 | 21771.08 | 1520.0019 | 5 | 1 | 3.908454 | 0 | 4.509636 | 1.501058 | 17.30579 | 5.929979 |  |  | 4.768372e-05 | 29.65925
2024-08-29 19:23 | 21791.08 | 1540.0011 | 5 | 1 | 3.908494 | 0 | 4.509636 | 1.501058 | 17.30579 | 5.929979 |  |  | 0.000120163 | 29.71955
2024-08-29 19:23 | 21811.08 | 1560.0003 | 5 | 1 | 3.908536 | 0 | 4.509636 | 1.501058 | 17.30579 | 5.929979 |  |  | 2.098083e-05 | 29.67315
2024-08-29 19:23 | 21831.08 | 1580.0003 | 5 | 1 | 3.908639 | 0 | 4.509636 | 1.501058 | 17.30579 | 5.929979 |  |  | 6.484985e-05 | 29.62614
2024-08-29 19:24 | 21851.08 | 1600.002 | 5 | 1 | 3.908727 | 0 | 4.509636 | 1.501058 | 17.30579 | 5.929979 |  |  | -1.716614e-05 | 29.62363
2024-08-29 19:24 | 21871.08 | 1620.0003 | 5 | 1 | 3.908774 | 0 | 4.509636 | 1.501058 | 17.30579 | 5.929979 |  |  | 1.144409e-05 | 29.62218
2024-08-29 19:24 | 21891.08 | 1640.0011 | 5 | 1 | 3.908719 | 0 | 4.509636 | 1.501058 | 17.30579 | 5.929979 |  |  | -0.0001354218 | 29.70935
2024-08-29 19:25 | 21911.08 | 1660.0019 | 5 | 1 | 3.908826 | 0 | 4.509636 | 1.501058 | 17.30579 | 5.929979 |  |  | -7.05719e-05 | 29.67877
2024-08-29 19:25 | 21931.08 | 1680.0004 | 5 | 1 | 3.908963 | 0 | 4.509636 | 1.501058 | 17.30579 | 5.929979 |  |  | -1.335144e-05 | 29.67229
2024-08-29 19:25 | 21951.08 | 1700.0003 | 5 | 1 | 3.909093 | 0 | 4.509636 | 1.501058 | 17.30579 | 5.929979 |  |  | 1.907349e-05 | 29.61822
2024-08-29 19:26 | 21971.08 | 1720.0017 | 5 | 1 | 3.90912 | 0 | 4.509636 | 1.501058 | 17.30579 | 5.929979 |  |  | -8.392334e-05 | 29.66917
2024-08-29 19:26 | 21991.08 | 1740.0016 | 5 | 1 | 3.909219 | 0 | 4.509636 | 1.501058 | 17.30579 | 5.929979 |  |  | -9.536743e-06 | 29.69975
2024-08-29 19:26 | 22011.08 | 1760.0019 | 5 | 1 | 3.909286 | 0 | 4.509636 | 1.501058 | 17.30579 | 5.929979 |  |  | 5.722046e-06 | 29.6856
2024-08-29 19:27 | 22031.08 | 1780.001 | 5 | 1 | 3.909293 | 0 | 4.509636 | 1.501058 | 17.30579 | 5.929979 |  |  | 9.155273e-05 | 29.64427
2024-08-29 19:27 | 22051.08 | 1800.0019 | 5 | 1 | 3.909259 | 0 | 4.509636 | 1.501058 | 17.30579 | 5.929979 |  |  | 4.959106e-05 | 29.64028
70% SOC
2024-08-29 19:27 | 22051.09 | 1800.0039 | 5 | 1 | 3.909259 | 0 | 4.509636 | 1.501058 | 17.30579 | 5.929979 |  |  | -0.0005429961 | 29.64031
2024-08-29 19:27 | 22051.64 | 0.5019 | 6 | 1 | 3.743241 | -17.99155 | 4.509636 | 1.503561 | 17.30579 | 5.939375 |  |  | -0.164423 | 29.64761
2024-08-29 19:27 | 22052.14 | 1.0019 | 6 | 1 | 3.733073 | -17.993 | 4.509636 | 1.506062 | 17.30579 | 5.948721 |  |  | -0.1752586 | 29.6542
2024-08-29 19:27 | 22052.64 | 1.5005 | 6 | 1 | 3.725369 | -17.99536 | 4.509636 | 1.508553 | 17.30579 | 5.958003 |  |  | -0.09498422 | 29.66078
2024-08-29 19:27 | 22053.14 | 2.0005 | 6 | 1 | 3.719035 | -17.99778 | 4.509636 | 1.511052 | 17.30579 | 5.967312 |  |  | -0.01448441 | 29.66737
2024-08-29 19:27 | 22053.64 | 2.5021 | 6 | 1 | 3.713523 | -17.99866 | 4.509636 | 1.51356 | 17.30579 | 5.976625 |  |  | -0.01264061 | 29.67399
2024-08-29 19:27 | 22054.14 | 3.0004 | 6 | 1 | 3.70861 | -17.99868 | 4.509636 | 1.516051 | 17.30579 | 5.985876 |  |  | -0.01080894 | 29.67775
2024-08-29 19:27 | 22054.64 | 3.5021 | 6 | 1 | 3.704167 | -17.99878 | 4.509636 | 1.51856 | 17.30579 | 5.995169 |  |  | -0.009735186 | 29.68154
2024-08-29 19:27 | 22055.14 | 4.0012 | 6 | 1 | 3.700105 | -17.99865 | 4.509636 | 1.521056 | 17.30579 | 6.004414 |  |  | -0.008666992 | 29.68531
2024-08-29 19:27 | 22055.64 | 4.5004 | 6 | 1 | 3.696319 | -17.99866 | 4.509636 | 1.523551 | 17.30579 | 6.013636 |  |  | -0.007997282 | 29.68907
2024-08-29 19:27 | 22056.14 | 5.0021 | 6 | 1 | 3.692908 | -17.99894 | 4.509636 | 1.526058 | 17.30579 | 6.022903 |  |  | -0.00732421875 | 29.69286
2024-08-29 19:27 | 22056.64 | 5.5014 | 6 | 1 | 3.689647 | -17.99879 | 4.509636 | 1.528555 | 17.30579 | 6.032118 |  |  | -0.006781415 | 29.69663
2024-08-29 19:27 | 22057.14 | 6.0004 | 6 | 1 | 3.686667 | -17.99885 | 4.509636 | 1.531051 | 17.30579 | 6.041327 |  |  | -0.006238937 | 29.69898
2024-08-29 19:27 | 22057.64 | 6.5015 | 6 | 1 | 3.683778 | -17.99851 | 4.509636 | 1.533556 | 17.30579 | 6.050556 |  |  | -0.005840699 | 29.70135
2024-08-29 19:27 | 22058.14 | 7.0012 | 6 | 1 | 3.681231 | -17.99866 | 4.509636 | 1.536055 | 17.30579 | 6.05976 |  |  | -0.005443573 | 29.7037
2024-08-29 19:27 | 22058.64 | 7.5003 | 6 | 1 | 3.678771 | -17.9985 | 4.509636 | 1.53855 | 17.30579 | 6.06894 |  |  | -0.005180091 | 29.70606
2024-08-29 19:27 | 22059.14 | 8.002 | 6 | 1 | 3.676469 | -17.99862 | 4.509636 | 1.541059 | 17.30579 | 6.078169 |  |  | -0.004915237 | 29.70843
2024-08-29 19:27 | 22059.64 | 8.5013 | 6 | 1 | 3.674264 | -17.9985 | 4.509636 | 1.543556 | 17.30579 | 6.087343 |  |  | -0.004641998 | 29.71078
2024-08-29 19:27 | 22060.14 | 9.0023 | 6 | 1 | 3.672223 | -17.99841 | 4.509636 | 1.546061 | 17.30579 | 6.096548 |  |  | -0.004367828 | 29.71447
2024-08-29 19:27 | 22060.64 | 9.502 | 6 | 1 | 3.670238 | -17.9981 | 4.509636 | 1.548558 | 17.30579 | 6.105715 |  |  | -0.00412337 | 29.71815
2024-08-29 19:27 | 22061.14 | 10.0004 | 6 | 1 | 3.668324 | -17.99821 | 4.509636 | 1.551049 | 17.30579 | 6.114858 |  |  | -0.003879547 | 29.72183
2024-08-29 19:27 | 22061.14 | 10.0025 | 6 | 1 | 3.668288 | -17.99822 | 4.509636 | 1.551049 | 17.30579 | 6.114858 |  |  | -0.003879069 | 29.72184
2024-08-29 19:28 | 22081.28 | 20.0003 | 7 | 1 | 3.873712 | 0 | 4.509636 | 1.551398 | 17.30579 | 6.116156 |  |  | 0.000705719 | 29.87033
2024-08-29 19:28 | 22101.28 | 40.0003 | 7 | 1 | 3.880071 | 0 | 4.509636 | 1.551398 | 17.30579 | 6.116156 |  |  | 0.0002384186 | 29.87656
2024-08-29 19:28 | 22121.28 | 60.0011 | 7 | 1 | 3.882951 | 0 | 4.509636 | 1.551398 | 17.30579 | 6.116156 |  |  | 0.0001182556 | 29.83666
2024-08-29 19:29 | 22141.28 | 80.0011 | 7 | 1 | 3.884629 | 0 | 4.509636 | 1.551398 | 17.30579 | 6.116156 |  |  | 8.773804e-05 | 29.80779
2024-08-29 19:29 | 22161.28 | 100.0012 | 7 | 1 | 3.88588 | 0 | 4.509636 | 1.551398 | 17.30579 | 6.116156 |  |  | 7.247925e-05 | 29.861
2024-08-29 19:29 | 22181.28 | 120.0002 | 7 | 1 | 3.886878 | 0 | 4.509636 | 1.551398 | 17.30579 | 6.116156 |  |  | -1.907349e-06 | 29.85618
2024-08-29 19:30 | 22201.28 | 140.0003 | 7 | 1 | 3.887692 | 0 | 4.509636 | 1.551398 | 17.30579 | 6.116156 |  |  | -5.531311e-05 | 29.82024
2024-08-29 19:30 | 22221.28 | 160.001 | 7 | 1 | 3.888518 | 0 | 4.509636 | 1.551398 | 17.30579 | 6.116156 |  |  | 3.623962e-05 | 29.79818
2024-08-29 19:30 | 22241.28 | 180.0019 | 7 | 1 | 3.889081 | 0 | 4.509636 | 1.551398 | 17.30579 | 6.116156 |  |  | 3.051758e-05 | 29.78942
2024-08-29 19:31 | 22261.28 | 200.0011 | 7 | 1 | 3.889651 | 0 | 4.509636 | 1.551398 | 17.30579 | 6.116156 |  |  | 8.773804e-05 | 29.83018
2024-08-29 19:31 | 22281.28 | 220.0021 | 7 | 1 | 3.890286 | 0 | 4.509636 | 1.551398 | 17.30579 | 6.116156 |  |  | 6.29425e-05 | 29.79649
2024-08-29 19:31 | 22301.28 | 240.0019 | 7 | 1 | 3.890769 | 0 | 4.509636 | 1.551398 | 17.30579 | 6.116156 |  |  | 8.964539e-05 | 29.77839
2024-08-29 19:32 | 22321.28 | 260.0011 | 7 | 1 | 3.89132 | 0 | 4.509636 | 1.551398 | 17.30579 | 6.116156 |  |  | 3.814697e-06 | 29.73512
2024-08-29 19:32 | 22341.28 | 280.002 | 7 | 1 | 3.891765 | 0 | 4.509636 | 1.551398 | 17.30579 | 6.116156 |  |  | -1.907349e-05 | 29.76282
2024-08-29 19:32 | 22361.28 | 300.0011 | 7 | 1 | 3.892112 | 0 | 4.509636 | 1.551398 | 17.30579 | 6.116156 |  |  | -2.098083e-05 | 29.79541
2024-08-29 19:33 | 22381.28 | 320.0004 | 7 | 1 | 3.892667 | 0 | 4.509636 | 1.551398 | 17.30579 | 6.116156 |  |  | 3.242493e-05 | 29.72974
2024-08-29 19:33 | 22401.28 | 340.0013 | 7 | 1 | 3.893014 | 0 | 4.509636 | 1.551398 | 17.30579 | 6.116156 |  |  | -5.912781e-05 | 29.75152
2024-08-29 19:33 | 22421.28 | 360.0011 | 7 | 1 | 3.893487 | 0 | 4.509636 | 1.551398 | 17.30579 | 6.116156 |  |  | 7.247925e-05 | 29.74757
2024-08-29 19:34 | 22441.28 | 380.002 | 7 | 1 | 3.893809 | 0 | 4.509636 | 1.551398 | 17.30579 | 6.116156 |  |  | 4.577637e-05 | 29.69663
2024-08-29 19:34 | 22461.28 | 400.001 | 7 | 1 | 3.894059 | 0 | 4.509636 | 1.551398 | 17.30579 | 6.116156 |  |  | -5.340576e-05 | 29.71615
2024-08-29 19:34 | 22481.28 | 420.0003 | 7 | 1 | 3.894416 | 0 | 4.509636 | 1.551398 | 17.30579 | 6.116156 |  |  | -8.583069e-05 | 29.71785
2024-08-29 19:35 | 22501.28 | 440.0018 | 7 | 1 | 3.894702 | 0 | 4.509636 | 1.551398 | 17.30579 | 6.116156 |  |  | -5.912781e-05 | 29.67736
2024-08-29 19:35 | 22521.28 | 460.0003 | 7 | 1 | 3.894839 | 0 | 4.509636 | 1.551398 | 17.30579 | 6.116156 |  |  | -0.0001049042 | 29.69209
2024-08-29 19:35 | 22541.28 | 480.001 | 7 | 1 | 3.895167 | 0 | 4.509636 | 1.551398 | 17.30579 | 6.116156 |  |  | 5.912781e-05 | 29.68418
2024-08-29 19:36 | 22561.28 | 500.001 | 7 | 1 | 3.89531 | 0 | 4.509636 | 1.551398 | 17.30579 | 6.116156 |  |  | 9.727478e-05 | 29.73823
2024-08-29 19:36 | 22581.29 | 520.0027 | 7 | 1 | 3.895577 | 0 | 4.509636 | 1.551398 | 17.30579 | 6.116156 |  |  | -2.479553e-05 | 29.74025
2024-08-29 19:36 | 22601.28 | 540.0004 | 7 | 1 | 3.895778 | 0 | 4.509636 | 1.551398 | 17.30579 | 6.116156 |  |  | 2.861023e-05 | 29.71927
2024-08-29 19:37 | 22621.28 | 560.0019 | 7 | 1 | 3.896054 | 0 | 4.509636 | 1.551398 | 17.30579 | 6.116156 |  |  | -2.670288e-05 | 29.71306
2024-08-29 19:37 | 22641.28 | 580.0012 | 7 | 1 | 3.896327 | 0 | 4.509636 | 1.551398 | 17.30579 | 6.116156 |  |  | -1.907349e-05 | 29.67541
2024-08-29 19:37 | 22661.28 | 600.0003 | 7 | 1 | 3.896487 | 0 | 4.509636 | 1.551398 | 17.30579 | 6.116156 |  |  | 4.386902e-05 | 29.73089
2024-08-29 19:38 | 22681.28 | 620.0013 | 7 | 1 | 3.896869 | 0 | 4.509636 | 1.551398 | 17.30579 | 6.116156 |  |  | 3.623962e-05 | 29.69663
2024-08-29 19:38 | 22701.28 | 640.001 | 7 | 1 | 3.896937 | 0 | 4.509636 | 1.551398 | 17.30579 | 6.116156 |  |  | 0.000120163 | 29.69184
2024-08-29 19:38 | 22721.28 | 660.0003 | 7 | 1 | 3.897222 | 0 | 4.509636 | 1.551398 | 17.30579 | 6.116156 |  |  | 8.010864e-05 | 29.74049
2024-08-29 19:39 | 22741.28 | 680.0004 | 7 | 1 | 3.897323 | 0 | 4.509636 | 1.551398 | 17.30579 | 6.116156 |  |  | 1.907349e-06 | 29.67853
2024-08-29 19:39 | 22761.28 | 700.0019 | 7 | 1 | 3.897433 | 0 | 4.509636 | 1.551398 | 17.30579 | 6.116156 |  |  | 2.670288e-05 | 29.68872
2024-08-29 19:39 | 22781.28 | 720.0001 | 7 | 1 | 3.897569 | 0 | 4.509636 | 1.551398 | 17.30579 | 6.116156 |  |  | -9.727478e-05 | 29.67541
2024-08-29 19:40 | 22801.28 | 740.0017 | 7 | 1 | 3.897653 | 0 | 4.509636 | 1.551398 | 17.30579 | 6.116156 |  |  | -3.433228e-05 | 29.68477
2024-08-29 19:40 | 22821.28 | 760.002 | 7 | 1 | 3.897746 | 0 | 4.509636 | 1.551398 | 17.30579 | 6.116156 |  |  | -3.433228e-05 | 29.69579
2024-08-29 19:40 | 22841.28 | 780.0003 | 7 | 1 | 3.897899 | 0 | 4.509636 | 1.551398 | 17.30579 | 6.116156 |  |  | 8.583069e-05 | 29.70572
2024-08-29 19:41 | 22861.28 | 800.0012 | 7 | 1 | 3.898011 | 0 | 4.509636 | 1.551398 | 17.30579 | 6.116156 |  |  | -2.098083e-05 | 29.65277
2024-08-29 19:41 | 22881.28 | 820.0011 | 7 | 1 | 3.898173 | 0 | 4.509636 | 1.551398 | 17.30579 | 6.116156 |  |  | -2.098083e-05 | 29.6675
2024-08-29 19:41 | 22901.28 | 840.0011 | 7 | 1 | 3.898242 | 0 | 4.509636 | 1.551398 | 17.30579 | 6.116156 |  |  | 0.0001296997 | 29.72323
2024-08-29 19:42 | 22921.28 | 860.002 | 7 | 1 | 3.898383 | 0 | 4.509636 | 1.551398 | 17.30579 | 6.116156 |  |  | 1.335144e-05 | 29.67911
2024-08-29 19:42 | 22941.28 | 880.0009 | 7 | 1 | 3.898606 | 0 | 4.509636 | 1.551398 | 17.30579 | 6.116156 |  |  | -7.05719e-05 | 29.65082
2024-08-29 19:42 | 22961.28 | 900.0012 | 7 | 1 | 3.898854 | 0 | 4.509636 | 1.551398 | 17.30579 | 6.116156 |  |  | -5.531311e-05 | 29.65308
2024-08-29 19:43 | 22981.28 | 920.0019 | 7 | 1 | 3.898906 | 0 | 4.509636 | 1.551398 | 17.30579 | 6.116156 |  |  | 5.722046e-06 | 29.68872
2024-08-29 19:43 | 23001.28 | 940.0004 | 7 | 1 | 3.899034 | 0 | 4.509636 | 1.551398 | 17.30579 | 6.116156 |  |  | 1.335144e-05 | 29.6839
2024-08-29 19:43 | 23021.29 | 960.0035 | 7 | 1 | 3.899051 | 0 | 4.509636 | 1.551398 | 17.30579 | 6.116156 |  |  | -5.149841e-05 | 29.70034
2024-08-29 19:44 | 23041.28 | 980.002 | 7 | 1 | 3.899196 | 0 | 4.509636 | 1.551398 | 17.30579 | 6.116156 |  |  | 3.623962e-05 | 29.62023
2024-08-29 19:44 | 23061.28 | 1000.0005 | 7 | 1 | 3.899289 | 0 | 4.509636 | 1.551398 | 17.30579 | 6.116156 |  |  | -3.814697e-06 | 29.708
2024-08-29 19:44 | 23081.28 | 1020.0005 | 7 | 1 | 3.899331 | 0 | 4.509636 | 1.551398 | 17.30579 | 6.116156 |  |  | 1.907349e-05 | 29.67742
2024-08-29 19:45 | 23101.28 | 1040.0005 | 7 | 1 | 3.899325 | 0 | 4.509636 | 1.551398 | 17.30579 | 6.116156 |  |  | -0.0001144409 | 29.63126
2024-08-29 19:45 | 23121.28 | 1060.0013 | 7 | 1 | 3.899457 | 0 | 4.509636 | 1.551398 | 17.30579 | 6.116156 |  |  | 1.335144e-05 | 29.63979
2024-08-29 19:45 | 23141.28 | 1080.0005 | 7 | 1 | 3.899491 | 0 | 4.509636 | 1.551398 | 17.30579 | 6.116156 |  |  | -3.433228e-05 | 29.61174
2024-08-29 19:46 | 23161.28 | 1100.0005 | 7 | 1 | 3.899579 | 0 | 4.509636 | 1.551398 | 17.30579 | 6.116156 |  |  | -1.907349e-06 | 29.6092
2024-08-29 19:46 | 23181.28 | 1120.0004 | 7 | 1 | 3.899617 | 0 | 4.509636 | 1.551398 | 17.30579 | 6.116156 |  |  | -1.716614e-05 | 29.57636
2024-08-29 19:46 | 23201.28 | 1140.0013 | 7 | 1 | 3.899684 | 0 | 4.509636 | 1.551398 | 17.30579 | 6.116156 |  |  | 0.0001049042 | 29.67204
2024-08-29 19:47 | 23221.28 | 1160.0005 | 7 | 1 | 3.899863 | 0 | 4.509636 | 1.551398 | 17.30579 | 6.116156 |  |  | 0.0001029968 | 29.6494
2024-08-29 19:47 | 23241.28 | 1180.002 | 7 | 1 | 3.900023 | 0 | 4.509636 | 1.551398 | 17.30579 | 6.116156 |  |  | 7.43866e-05 | 29.64829
2024-08-29 19:47 | 23261.29 | 1200.0022 | 7 | 1 | 3.900071 | 0 | 4.509636 | 1.551398 | 17.30579 | 6.116156 |  |  | 3.814697e-06 | 29.59338
2024-08-29 19:47 | 23261.29 | 1200.0025 | 7 | 1 | 3.900071 | 0 | 4.509636 | 1.551398 | 17.30579 | 6.116156 |  |  | 9.260892e-05 | 29.59339
2024-08-29 19:47 | 23261.84 | 0.5004 | 8 | 1 | 4.065106 | 17.98941 | 4.512131 | 1.551398 | 17.31591 | 6.116156 |  |  | 0.1635628 | 29.6095
2024-08-29 19:47 | 23262.34 | 1.0005 | 8 | 1 | 4.07405 | 17.99295 | 4.51463 | 1.551398 | 17.3261 | 6.116156 |  |  | 0.09024678 | 29.62408
2024-08-29 19:47 | 23262.84 | 1.502 | 8 | 1 | 4.080649 | 17.99534 | 4.517137 | 1.551398 | 17.33631 | 6.116156 |  |  | 0.01672554 | 29.6387
2024-08-29 19:47 | 23263.34 | 2.0014 | 8 | 1 | 4.08583 | 17.99796 | 4.519627 | 1.551398 | 17.34648 | 6.116156 |  |  | 0.01333769 | 29.65326
2024-08-29 19:47 | 23263.84 | 2.5004 | 8 | 1 | 4.090249 | 17.99977 | 4.522116 | 1.551398 | 17.35665 | 6.116156 |  |  | 0.009952545 | 29.66781
2024-08-29 19:47 | 23264.34 | 3.0013 | 8 | 1 | 4.09414 | 18.00005 | 4.524621 | 1.551398 | 17.36691 | 6.116156 |  |  | 0.00875938 | 29.65919
2024-08-29 19:47 | 23264.84 | 3.5013 | 8 | 1 | 4.097676 | 17.99991 | 4.527122 | 1.551398 | 17.37715 | 6.116156 |  |  | 0.007568359375 | 29.65058
2024-08-29 19:47 | 23265.34 | 4.0012 | 8 | 1 | 4.100856 | 17.99998 | 4.529623 | 1.551398 | 17.3874 | 6.116156 |  |  | 0.006806946 | 29.64198
2024-08-29 19:47 | 23265.84 | 4.5006 | 8 | 1 | 4.103711 | 17.99993 | 4.532122 | 1.551398 | 17.39765 | 6.116156 |  |  | 0.006046295 | 29.63338
2024-08-29 19:47 | 23266.34 | 5.0006 | 8 | 1 | 4.106322 | 17.99992 | 4.534626 | 1.551398 | 17.40793 | 6.116156 |  |  | 0.00558355 | 29.62478
2024-08-29 19:47 | 23266.84 | 5.5022 | 8 | 1 | 4.108758 | 17.99994 | 4.537137 | 1.551398 | 17.41825 | 6.116156 |  |  | 0.005119324 | 29.63529
2024-08-29 19:47 | 23267.34 | 6.0013 | 8 | 1 | 4.111028 | 17.99995 | 4.539627 | 1.551398 | 17.42848 | 6.116156 |  |  | 0.004832297 | 29.64574
2024-08-29 19:47 | 23267.84 | 6.5005 | 8 | 1 | 4.113172 | 17.99993 | 4.542117 | 1.551398 | 17.43871 | 6.116156 |  |  | 0.004545212 | 29.65619
2024-08-29 19:47 | 23268.34 | 7.0021 | 8 | 1 | 4.115127 | 17.99999 | 4.544625 | 1.551398 | 17.44904 | 6.116156 |  |  | 0.004290926 | 29.6667
2024-08-29 19:47 | 23268.84 | 7.5013 | 8 | 1 | 4.117099 | 17.99994 | 4.547122 | 1.551398 | 17.45931 | 6.116156 |  |  | 0.004037857 | 29.67716
2024-08-29 19:47 | 23269.34 | 8.0005 | 8 | 1 | 4.118781 | 17.9999 | 4.549623 | 1.551398 | 17.46961 | 6.116156 |  |  | 0.003811449 | 29.68761
2024-08-29 19:47 | 23269.84 | 8.5022 | 8 | 1 | 4.120446 | 17.99991 | 4.552136 | 1.551398 | 17.47997 | 6.116156 |  |  | 0.003583908 | 29.69305
2024-08-29 19:47 | 23270.34 | 9.0005 | 8 | 1 | 4.122209 | 17.99997 | 4.554628 | 1.551398 | 17.49024 | 6.116156 |  |  | 0.003488855 | 29.69845
2024-08-29 19:47 | 23270.84 | 9.5021 | 8 | 1 | 4.123788 | 17.99995 | 4.557137 | 1.551398 | 17.50058 | 6.116156 |  |  | 0.003393173 | 29.70389
2024-08-29 19:47 | 23271.34 | 10.0006 | 8 | 1 | 4.125253 | 18.00002 | 4.55962 | 1.551398 | 17.51082 | 6.116156 |  |  | 0.003300628 | 29.70929
2024-08-29 19:47 | 23271.34 | 10.0032 | 8 | 1 | 4.12527 | 18.00002 | 4.559633 | 1.551398 | 17.51087 | 6.116156 |  |  | 0.003300145 | 29.70932
2024-08-29 19:48 | 23291.39 | 20.002 | 9 | 1 | 3.922481 | 0 | 4.55965 | 1.551398 | 17.51094 | 6.116156 |  |  | -0.000421524 | 29.92664
2024-08-29 19:48 | 23311.38 | 40.0002 | 9 | 1 | 3.918017 | 0 | 4.55965 | 1.551398 | 17.51094 | 6.116156 |  |  | -9.918213e-05 | 29.99793
2024-08-29 19:48 | 23331.38 | 60.0003 | 9 | 1 | 3.916724 | 0 | 4.55965 | 1.551398 | 17.51094 | 6.116156 |  |  | -6.38968e-05 | 29.9699
2024-08-29 19:49 | 23351.39 | 80.0011 | 9 | 1 | 3.916041 | 0 | 4.55965 | 1.551398 | 17.51094 | 6.116156 |  |  | -2.861023e-05 | 29.96283
2024-08-29 19:49 | 23371.38 | 100.0002 | 9 | 1 | 3.915669 | 0 | 4.55965 | 1.551398 | 17.51094 | 6.116156 |  |  | -7.629395e-06 | 29.88842
2024-08-29 19:49 | 23391.39 | 120.001 | 9 | 1 | 3.915343 | 0 | 4.55965 | 1.551398 | 17.51094 | 6.116156 |  |  | -6.484985e-05 | 29.91392
2024-08-29 19:50 | 23411.39 | 140.0018 | 9 | 1 | 3.91512 | 0 | 4.55965 | 1.551398 | 17.51094 | 6.116156 |  |  | -0.0001049042 | 29.88648
2024-08-29 19:50 | 23431.39 | 160.0012 | 9 | 1 | 3.914948 | 0 | 4.55965 | 1.551398 | 17.51094 | 6.116156 |  |  | 3.814697e-06 | 29.88648
2024-08-29 19:50 | 23451.39 | 180.002 | 9 | 1 | 3.914886 | 0 | 4.55965 | 1.551398 | 17.51094 | 6.116156 |  |  | 5.149841e-05 | 29.88169
2024-08-29 19:51 | 23471.39 | 200.002 | 9 | 1 | 3.9148 | 0 | 4.55965 | 1.551398 | 17.51094 | 6.116156 |  |  | 0.0004673004 | 29.84491
2024-08-29 19:51 | 23491.38 | 220.0003 | 9 | 1 | 3.914681 | 0 | 4.55965 | 1.551398 | 17.51094 | 6.116156 |  |  | 8.010864e-05 | 29.81663
2024-08-29 19:51 | 23511.39 | 240.0011 | 9 | 1 | 3.914601 | 0 | 4.55965 | 1.551398 | 17.51094 | 6.116156 |  |  | -6.67572e-05 | 29.8299
2024-08-29 19:52 | 23531.39 | 260.0019 | 9 | 1 | 3.914582 | 0 | 4.55965 | 1.551398 | 17.51094 | 6.116156 |  |  | -3.814697e-06 | 29.79312
2024-08-29 19:52 | 23551.39 | 280.0012 | 9 | 1 | 3.914605 | 0 | 4.55965 | 1.551398 | 17.51094 | 6.116156 |  |  | -9.918213e-05 | 29.80869
2024-08-29 19:52 | 23571.38 | 300.0003 | 9 | 1 | 3.914624 | 0 | 4.55965 | 1.551398 | 17.51094 | 6.116156 |  |  | 9.918213e-05 | 29.78605
2024-08-29 19:53 | 23591.39 | 320.002 | 9 | 1 | 3.914611 | 0 | 4.55965 | 1.551398 | 17.51094 | 6.116156 |  |  | 2.670288e-05 | 29.78976
2024-08-29 19:53 | 23611.39 | 340.0011 | 9 | 1 | 3.9145 | 0 | 4.55965 | 1.551398 | 17.51094 | 6.116156 |  |  | -8.392334e-05 | 29.75211
2024-08-29 19:53 | 23631.38 | 360.0003 | 9 | 1 | 3.914514 | 0 | 4.55965 | 1.551398 | 17.51094 | 6.116156 |  |  | 1.335144e-05 | 29.73089
2024-08-29 19:54 | 23651.39 | 380.0019 | 9 | 1 | 3.91434 | 0 | 4.55965 | 1.551398 | 17.51094 | 6.116156 |  |  | -2.861023e-05 | 29.70287
2024-08-29 19:54 | 23671.38 | 400.0003 | 9 | 1 | 3.914285 | 0 | 4.55965 | 1.551398 | 17.51094 | 6.116156 |  |  | -3.242493e-05 | 29.74843
2024-08-29 19:54 | 23691.38 | 420.0003 | 9 | 1 | 3.91414 | 0 | 4.55965 | 1.551398 | 17.51094 | 6.116156 |  |  | -9.918213e-05 | 29.73175
2024-08-29 19:55 | 23711.39 | 440.0018 | 9 | 1 | 3.914134 | 0 | 4.55965 | 1.551398 | 17.51094 | 6.116156 |  |  | 6.67572e-05 | 29.702
2024-08-29 19:55 | 23731.38 | 460.0003 | 9 | 1 | 3.914199 | 0 | 4.55965 | 1.551398 | 17.51094 | 6.116156 |  |  | 5.722046e-05 | 29.72239
2024-08-29 19:55 | 23751.39 | 480.0019 | 9 | 1 | 3.914081 | 0 | 4.55965 | 1.551398 | 17.51094 | 6.116156 |  |  | -7.247925e-05 | 29.71448
2024-08-29 19:56 | 23771.39 | 500.002 | 9 | 1 | 3.914136 | 0 | 4.55965 | 1.551398 | 17.51094 | 6.116156 |  |  | -1.907349e-06 | 29.69351
2024-08-29 19:56 | 23791.39 | 520.0011 | 9 | 1 | 3.914042 | 0 | 4.55965 | 1.551398 | 17.51094 | 6.116156 |  |  | 0.0001182556 | 29.70429
2024-08-29 19:56 | 23811.39 | 540.0021 | 9 | 1 | 3.914109 | 0 | 4.55965 | 1.551398 | 17.51094 | 6.116156 |  |  | 5.149841e-05 | 29.72381
2024-08-29 19:57 | 23831.39 | 560.001 | 9 | 1 | 3.914226 | 0 | 4.55965 | 1.551398 | 17.51094 | 6.116156 |  |  | 1.907349e-05 | 29.69326
2024-08-29 19:57 | 23851.39 | 580.0019 | 9 | 1 | 3.914132 | 0 | 4.55965 | 1.551398 | 17.51094 | 6.116156 |  |  | 3.623962e-05 | 29.70346
2024-08-29 19:57 | 23871.39 | 600.0019 | 9 | 1 | 3.914079 | 0 | 4.55965 | 1.551398 | 17.51094 | 6.116156 |  |  | -4.196167e-05 | 29.75665
2024-08-29 19:58 | 23891.39 | 620.0011 | 9 | 1 | 3.914134 | 0 | 4.55965 | 1.551398 | 17.51094 | 6.116156 |  |  | 5.912781e-05 | 29.72527
2024-08-29 19:58 | 23911.39 | 640.0011 | 9 | 1 | 3.914105 | 0 | 4.55965 | 1.551398 | 17.51094 | 6.116156 |  |  | 5.912781e-05 | 29.72274
2024-08-29 19:58 | 23931.39 | 660.0011 | 9 | 1 | 3.91405 | 0 | 4.55965 | 1.551398 | 17.51094 | 6.116156 |  |  | 5.722046e-05 | 29.72753
2024-08-29 19:59 | 23951.39 | 680.002 | 9 | 1 | 3.913964 | 0 | 4.55965 | 1.551398 | 17.51094 | 6.116156 |  |  | -2.479553e-05 | 29.70318
2024-08-29 19:59 | 23971.39 | 700.0012 | 9 | 1 | 3.913819 | 0 | 4.55965 | 1.551398 | 17.51094 | 6.116156 |  |  | -4.768372e-05 | 29.69864
2024-08-29 19:59 | 23991.38 | 720.0003 | 9 | 1 | 3.913819 | 0 | 4.55965 | 1.551398 | 17.51094 | 6.116156 |  |  | -3.814697e-05 | 29.74479
2024-08-29 20:00 | 24011.39 | 740.0011 | 9 | 1 | 3.913711 | 0 | 4.55965 | 1.551398 | 17.51094 | 6.116156 |  |  | 4.959106e-05 | 29.71171
2024-08-29 20:00 | 24031.39 | 760.0019 | 9 | 1 | 3.913724 | 0 | 4.55965 | 1.551398 | 17.51094 | 6.116156 |  |  | 3.814697e-06 | 29.65821
2024-08-29 20:00 | 24051.39 | 780.0012 | 9 | 1 | 3.913787 | 0 | 4.55965 | 1.551398 | 17.51094 | 6.116156 |  |  | 0.0001182556 | 29.6701
2024-08-29 20:01 | 24071.39 | 800.0005 | 9 | 1 | 3.91368 | 0 | 4.55965 | 1.551398 | 17.51094 | 6.116156 |  |  | -5.149841e-05 | 29.70859
2024-08-29 20:01 | 24091.39 | 820.0011 | 9 | 1 | 3.913697 | 0 | 4.55965 | 1.551398 | 17.51094 | 6.116156 |  |  | -4.577637e-05 | 29.68113
2024-08-29 20:01 | 24111.38 | 840.0003 | 9 | 1 | 3.913911 | 0 | 4.55965 | 1.551398 | 17.51094 | 6.116156 |  |  | -1.907349e-06 | 29.65931
2024-08-29 20:02 | 24131.39 | 860.0011 | 9 | 1 | 3.913926 | 0 | 4.55965 | 1.551398 | 17.51094 | 6.116156 |  |  | 6.67572e-05 | 29.65512
2024-08-29 20:02 | 24151.39 | 880.002 | 9 | 1 | 3.913854 | 0 | 4.55965 | 1.551398 | 17.51094 | 6.116156 |  |  | 5.912781e-05 | 29.69899
2024-08-29 20:02 | 24171.39 | 900.0011 | 9 | 1 | 3.913814 | 0 | 4.55965 | 1.551398 | 17.51094 | 6.116156 |  |  | 3.814697e-06 | 29.70293
2024-08-29 20:03 | 24191.38 | 920.0004 | 9 | 1 | 3.913821 | 0 | 4.55965 | 1.551398 | 17.51094 | 6.116156 |  |  | -3.814697e-05 | 29.62512
2024-08-29 20:03 | 24211.39 | 940.002 | 9 | 1 | 3.913848 | 0 | 4.55965 | 1.551398 | 17.51094 | 6.116156 |  |  | -5.722046e-06 | 29.63927
2024-08-29 20:03 | 24231.38 | 960.0003 | 9 | 1 | 3.913695 | 0 | 4.55965 | 1.551398 | 17.51094 | 6.116156 |  |  | -5.340576e-05 | 29.65679
2024-08-29 20:04 | 24251.39 | 980.0019 | 9 | 1 | 3.91368 | 0 | 4.55965 | 1.551398 | 17.51094 | 6.116156 |  |  | 3.814697e-05 | 29.62932
2024-08-29 20:04 | 24271.39 | 1000.0011 | 9 | 1 | 3.913539 | 0 | 4.55965 | 1.551398 | 17.51094 | 6.116156 |  |  | 0 | 29.60501
2024-08-29 20:04 | 24291.39 | 1020.0012 | 9 | 1 | 3.913548 | 0 | 4.55965 | 1.551398 | 17.51094 | 6.116156 |  |  | -2.861023e-05 | 29.62849
2024-08-29 20:05 | 24311.39 | 1040.0011 | 9 | 1 | 3.9136 | 0 | 4.55965 | 1.551398 | 17.51094 | 6.116156 |  |  | 9.536743e-06 | 29.6503
2024-08-29 20:05 | 24331.39 | 1060.0021 | 9 | 1 | 3.913602 | 0 | 4.55965 | 1.551398 | 17.51094 | 6.116156 |  |  | 2.670288e-05 | 29.62058
2024-08-29 20:05 | 24351.38 | 1080.0004 | 9 | 1 | 3.913459 | 0 | 4.55965 | 1.551398 | 17.51094 | 6.116156 |  |  | 1.335144e-05 | 29.60559
2024-08-29 20:06 | 24371.38 | 1100.0004 | 9 | 1 | 3.913606 | 0 | 4.55965 | 1.551398 | 17.51094 | 6.116156 |  |  | 9.918213e-05 | 29.58291
2024-08-29 20:06 | 24391.39 | 1120.001 | 9 | 1 | 3.91364 | 0 | 4.55965 | 1.551398 | 17.51094 | 6.116156 |  |  | 3.814697e-05 | 29.6503
2024-08-29 20:06 | 24411.39 | 1140.002 | 9 | 1 | 3.913638 | 0 | 4.55965 | 1.551398 | 17.51094 | 6.116156 |  |  | -4.577637e-05 | 29.63414
2024-08-29 20:07 | 24431.38 | 1160.0004 | 9 | 1 | 3.913627 | 0 | 4.55965 | 1.551398 | 17.51094 | 6.116156 |  |  | 9.536743e-06 | 29.63698
2024-08-29 20:07 | 24451.39 | 1180.0026 | 9 | 1 | 3.913709 | 0 | 4.55965 | 1.551398 | 17.51094 | 6.116156 |  |  | -0.0001411438 | 29.64406
2024-08-29 20:07 | 24471.38 | 1200.0003 | 9 | 1 | 3.913632 | 0 | 4.55965 | 1.551398 | 17.51094 | 6.116156 |  |  | -4.386902e-05 | 29.6684
2024-08-29 20:07 | 24471.39 | 1200.0023 | 9 | 1 | 3.913632 | 0 | 4.55965 | 1.551398 | 17.51094 | 6.116156 |  |  | -4.393718e-05 | 29.6684
2024-08-29 20:08 | 24501.43996 | 30.0012 | 10 | 1 | 3.834264 | -4.500104 | 4.55965 | 1.588895 | 17.51094 | 6.260516 |  |  | -0.001068115 | 29.652
2024-08-29 20:08 | 24531.44086 | 60.0021 | 10 | 1 | 3.814311 | -4.499984 | 4.55965 | 1.626397 | 17.51094 | 6.403898 |  |  | -0.0004138947 | 29.70152
2024-08-29 20:09 | 24561.44016 | 90.0014 | 10 | 1 | 3.801988 | -4.499994 | 4.55965 | 1.663896 | 17.51094 | 6.546683 |  |  | -0.0004367828 | 29.66327
2024-08-29 20:09 | 24591.44096 | 120.0022 | 10 | 1 | 3.793105 | -4.50009 | 4.55965 | 1.701398 | 17.51094 | 6.689094 |  |  | -0.0002326965 | 29.74933
2024-08-29 20:10 | 24621.44086 | 150.0021 | 10 | 1 | 3.785136 | -4.500097 | 4.55965 | 1.738898 | 17.51094 | 6.831182 |  |  | -0.0002937317 | 29.69899
2024-08-29 20:10 | 24651.44006 | 180.0013 | 10 | 1 | 3.776853 | -4.500015 | 4.55965 | 1.776397 | 17.51094 | 6.972967 |  |  | -0.0003471375 | 29.6984
2024-08-29 20:11 | 24681.44086 | 210.0021 | 10 | 1 | 3.768804 | -4.500072 | 4.55965 | 1.813899 | 17.51094 | 7.114456 |  |  | -0.0001926422 | 29.69132
2024-08-29 20:11 | 24711.43926 | 240.0005 | 10 | 1 | 3.760879 | -4.500087 | 4.55965 | 1.851397 | 17.51094 | 7.255628 |  |  | -0.0002746582 | 29.67659
2024-08-29 20:12 | 24741.43926 | 270.0005 | 10 | 1 | 3.753211 | -4.499973 | 4.55965 | 1.888898 | 17.51094 | 7.396522 |  |  | -0.0002384186 | 29.73064
2024-08-29 20:12 | 24771.43926 | 300.0005 | 10 | 1 | 3.745572 | -4.500066 | 4.55965 | 1.926398 | 17.51094 | 7.53712 |  |  | -0.0002861023 | 29.73349
2024-08-29 20:13 | 24801.43936 | 330.0006 | 10 | 1 | 3.73747 | -4.500012 | 4.55965 | 1.963896 | 17.51094 | 7.677419 |  |  | -0.0002155304 | 29.71338
2024-08-29 20:13 | 24831.44036 | 360.0016 | 10 | 1 | 3.729663 | -4.500004 | 4.55965 | 2.001398 | 17.51094 | 7.817437 |  |  | 0.0001822377 | 29.67884
2024-08-29 20:14 | 24851.5 | 20.0018 | 5 | 1 | 3.790975 | 0 | 4.55965 | 2.001419 | 17.51094 | 7.817514 |  |  | 0.0004482269 | 29.69299
2024-08-29 20:14 | 24871.5 | 40.0013 | 5 | 1 | 3.795152 | 0 | 4.55965 | 2.001419 | 17.51094 | 7.817514 |  |  | 4.959106e-05 | 29.70318
2024-08-29 20:14 | 24891.5 | 60.002 | 5 | 1 | 3.796874 | 0 | 4.55965 | 2.001419 | 17.51094 | 7.817514 |  |  | 8.392334e-05 | 29.74084
2024-08-29 20:15 | 24911.5 | 80.0012 | 5 | 1 | 3.797904 | 0 | 4.55965 | 2.001419 | 17.51094 | 7.817514 |  |  | -2.861023e-05 | 29.71338
2024-08-29 20:15 | 24931.5 | 100.002 | 5 | 1 | 3.798558 | 0 | 4.55965 | 2.001419 | 17.51094 | 7.817514 |  |  | 2.098083e-05 | 29.73206
2024-08-29 20:15 | 24951.5 | 120.0021 | 5 | 1 | 3.799119 | 0 | 4.55965 | 2.001419 | 17.51094 | 7.817514 |  |  | 0.0001068115 | 29.72416
2024-08-29 20:16 | 24971.5 | 140.0006 | 5 | 1 | 3.799468 | 0 | 4.55965 | 2.001419 | 17.51094 | 7.817514 |  |  | -3.433228e-05 | 29.67911
2024-08-29 20:16 | 24991.5 | 160.002 | 5 | 1 | 3.799785 | 0 | 4.55965 | 2.001419 | 17.51094 | 7.817514 |  |  | -4.196167e-05 | 29.75641
2024-08-29 20:16 | 25011.5 | 180.0019 | 5 | 1 | 3.800023 | 0 | 4.55965 | 2.001419 | 17.51094 | 7.817514 |  |  | -3.814697e-06 | 29.74455
2024-08-29 20:17 | 25031.5 | 200.0014 | 5 | 1 | 3.800284 | 0 | 4.55965 | 2.001419 | 17.51094 | 7.817514 |  |  | -9.536743e-06 | 29.72586
2024-08-29 20:17 | 25051.5 | 220.0011 | 5 | 1 | 3.800685 | 0 | 4.55965 | 2.001419 | 17.51094 | 7.817514 |  |  | 0.0001106262 | 29.71254
2024-08-29 20:17 | 25071.5 | 240.002 | 5 | 1 | 3.800799 | 0 | 4.55965 | 2.001419 | 17.51094 | 7.817514 |  |  | 3.814697e-06 | 29.72586
2024-08-29 20:18 | 25091.5 | 260.0004 | 5 | 1 | 3.800994 | 0 | 4.55965 | 2.001419 | 17.51094 | 7.817514 |  |  | 1.716614e-05 | 29.76122
2024-08-29 20:18 | 25111.5 | 280.0006 | 5 | 1 | 3.801164 | 0 | 4.55965 | 2.001419 | 17.51094 | 7.817514 |  |  | 3.814697e-06 | 29.70235
2024-08-29 20:18 | 25131.5 | 300.0021 | 5 | 1 | 3.801429 | 0 | 4.55965 | 2.001419 | 17.51094 | 7.817514 |  |  | 9.155273e-05 | 29.67634
2024-08-29 20:19 | 25151.5 | 320.0005 | 5 | 1 | 3.801635 | 0 | 4.55965 | 2.001419 | 17.51094 | 7.817514 |  |  | -2.288818e-05 | 29.70006
2024-08-29 20:19 | 25171.5 | 340.0013 | 5 | 1 | 3.801797 | 0 | 4.55965 | 2.001419 | 17.51094 | 7.817514 |  |  | 2.098083e-05 | 29.72357
2024-08-29 20:19 | 25191.5 | 360.002 | 5 | 1 | 3.802018 | 0 | 4.55965 | 2.001419 | 17.51094 | 7.817514 |  |  | 0.0001182556 | 29.70006
2024-08-29 20:20 | 25211.5 | 380.002 | 5 | 1 | 3.802089 | 0 | 4.55965 | 2.001419 | 17.51094 | 7.817514 |  |  | 3.814697e-06 | 29.74933
2024-08-29 20:20 | 25231.5 | 400.0018 | 5 | 1 | 3.80222 | 0 | 4.55965 | 2.001419 | 17.51094 | 7.817514 |  |  | 9.536743e-06 | 29.74025
2024-08-29 20:20 | 25251.5 | 420.0021 | 5 | 1 | 3.80227 | 0 | 4.55965 | 2.001419 | 17.51094 | 7.817514 |  |  | 1.525879e-05 | 29.75245
2024-08-29 20:21 | 25271.5 | 440.0012 | 5 | 1 | 3.802369 | 0 | 4.55965 | 2.001419 | 17.51094 | 7.817514 |  |  | 5.340576e-05 | 29.73123
2024-08-29 20:21 | 25291.5 | 460.0015 | 5 | 1 | 3.802373 | 0 | 4.55965 | 2.001419 | 17.51094 | 7.817514 |  |  | 9.536743e-06 | 29.73123
2024-08-29 20:21 | 25311.5 | 480.0021 | 5 | 1 | 3.802508 | 0 | 4.55965 | 2.001419 | 17.51094 | 7.817514 |  |  | -7.43866e-05 | 29.70152
2024-08-29 20:22 | 25331.5 | 500.0013 | 5 | 1 | 3.802522 | 0 | 4.55965 | 2.001419 | 17.51094 | 7.817514 |  |  | 0.0001144409 | 29.71338
2024-08-29 20:22 | 25351.5 | 520.0012 | 5 | 1 | 3.802659 | 0 | 4.55965 | 2.001419 | 17.51094 | 7.817514 |  |  | 3.051758e-05 | 29.71792
2024-08-29 20:22 | 25371.5 | 540.0004 | 5 | 1 | 3.802735 | 0 | 4.55965 | 2.001419 | 17.51094 | 7.817514 |  |  | 3.051758e-05 | 29.71962
2024-08-29 20:23 | 25391.5 | 560.0013 | 5 | 1 | 3.802747 | 0 | 4.55965 | 2.001419 | 17.51094 | 7.817514 |  |  | 6.103515625e-05 | 29.70658
2024-08-29 20:23 | 25411.5 | 580.0004 | 5 | 1 | 3.803006 | 0 | 4.55965 | 2.001419 | 17.51094 | 7.817514 |  |  | 5.722046e-05 | 29.72894
2024-08-29 20:23 | 25431.5 | 600.0004 | 5 | 1 | 3.803103 | 0 | 4.55965 | 2.001419 | 17.51094 | 7.817514 |  |  | -1.716614e-05 | 29.69611
2024-08-29 20:24 | 25451.5 | 620.0012 | 5 | 1 | 3.803222 | 0 | 4.55965 | 2.001419 | 17.51094 | 7.817514 |  |  | 0.0001029968 | 29.68449
2024-08-29 20:24 | 25471.5 | 640.0004 | 5 | 1 | 3.803246 | 0 | 4.55965 | 2.001419 | 17.51094 | 7.817514 |  |  | -6.866455e-05 | 29.72753
2024-08-29 20:24 | 25491.5 | 660.0012 | 5 | 1 | 3.803329 | 0 | 4.55965 | 2.001419 | 17.51094 | 7.817514 |  |  | -5.722046e-05 | 29.68449
2024-08-29 20:25 | 25511.5 | 680.0012 | 5 | 1 | 3.803384 | 0 | 4.55965 | 2.001419 | 17.51094 | 7.817514 |  |  | 7.629395e-06 | 29.70464
2024-08-29 20:25 | 25531.5 | 700.0011 | 5 | 1 | 3.803384 | 0 | 4.55965 | 2.001419 | 17.51094 | 7.817514 |  |  | 6.484985e-05 | 29.68678
2024-08-29 20:25 | 25551.5 | 720.0004 | 5 | 1 | 3.803277 | 0 | 4.55965 | 2.001419 | 17.51094 | 7.817514 |  |  | -0.0001220703125 | 29.71878
2024-08-29 20:26 | 25571.5 | 740.0005 | 5 | 1 | 3.803397 | 0 | 4.55965 | 2.001419 | 17.51094 | 7.817514 |  |  | -2.288818e-05 | 29.67405
2024-08-29 20:26 | 25591.5 | 760.0012 | 5 | 1 | 3.803428 | 0 | 4.55965 | 2.001419 | 17.51094 | 7.817514 |  |  | 3.242493e-05 | 29.68425
2024-08-29 20:26 | 25611.5 | 780.0021 | 5 | 1 | 3.803527 | 0 | 4.55965 | 2.001419 | 17.51094 | 7.817514 |  |  | 3.433228e-05 | 29.65931
2024-08-29 20:27 | 25631.5 | 800.0005 | 5 | 1 | 3.803443 | 0 | 4.55965 | 2.001419 | 17.51094 | 7.817514 |  |  | -0.0001392365 | 29.72812
2024-08-29 20:27 | 25651.5 | 820.0012 | 5 | 1 | 3.803493 | 0 | 4.55965 | 2.001419 | 17.51094 | 7.817514 |  |  | -6.866455e-05 | 29.66639
2024-08-29 20:27 | 25671.5 | 840.0013 | 5 | 1 | 3.803567 | 0 | 4.55965 | 2.001419 | 17.51094 | 7.817514 |  |  | 9.536743e-06 | 29.64998
2024-08-29 20:28 | 25691.5 | 860.0003 | 5 | 1 | 3.803706 | 0 | 4.55965 | 2.001419 | 17.51094 | 7.817514 |  |  | 7.43866e-05 | 29.66015
2024-08-29 20:28 | 25711.5 | 880.0019 | 5 | 1 | 3.803885 | 0 | 4.55965 | 2.001419 | 17.51094 | 7.817514 |  |  | 6.29425e-05 | 29.72922
2024-08-29 20:28 | 25731.5 | 900.0004 | 5 | 1 | 3.80384 | 0 | 4.55965 | 2.001419 | 17.51094 | 7.817514 |  |  | -9.536743e-06 | 29.70318
2024-08-29 20:29 | 25751.5 | 920.0004 | 5 | 1 | 3.803912 | 0 | 4.55965 | 2.001419 | 17.51094 | 7.817514 |  |  | -1.716614e-05 | 29.69697
2024-08-29 20:29 | 25771.5 | 940.0004 | 5 | 1 | 3.803964 | 0 | 4.55965 | 2.001419 | 17.51094 | 7.817514 |  |  | 5.340576e-05 | 29.708
2024-08-29 20:29 | 25791.5 | 960.0012 | 5 | 1 | 3.804021 | 0 | 4.55965 | 2.001419 | 17.51094 | 7.817514 |  |  | -4.196167e-05 | 29.65249
2024-08-29 20:30 | 25811.5 | 980.002 | 5 | 1 | 3.804067 | 0 | 4.55965 | 2.001419 | 17.51094 | 7.817514 |  |  | 3.623962e-05 | 29.70259
2024-08-29 20:30 | 25831.5 | 1000.002 | 5 | 1 | 3.804032 | 0 | 4.55965 | 2.001419 | 17.51094 | 7.817514 |  |  | 8.583069e-05 | 29.71962
2024-08-29 20:30 | 25851.5 | 1020.0021 | 5 | 1 | 3.803969 | 0 | 4.55965 | 2.001419 | 17.51094 | 7.817514 |  |  | -6.484985e-05 | 29.6995
2024-08-29 20:31 | 25871.5 | 1040.0004 | 5 | 1 | 3.803929 | 0 | 4.55965 | 2.001419 | 17.51094 | 7.817514 |  |  | 7.629395e-06 | 29.69243
2024-08-29 20:31 | 25891.5 | 1060.0012 | 5 | 1 | 3.803946 | 0 | 4.55965 | 2.001419 | 17.51094 | 7.817514 |  |  | 5.149841e-05 | 29.65249
2024-08-29 20:31 | 25911.5 | 1080.0005 | 5 | 1 | 3.804006 | 0 | 4.55965 | 2.001419 | 17.51094 | 7.817514 |  |  | 1.144409e-05 | 29.64121
2024-08-29 20:32 | 25931.5 | 1100.0012 | 5 | 1 | 3.804072 | 0 | 4.55965 | 2.001419 | 17.51094 | 7.817514 |  |  | -7.629395e-05 | 29.65308
2024-08-29 20:32 | 25951.5 | 1120.0004 | 5 | 1 | 3.804107 | 0 | 4.55965 | 2.001419 | 17.51094 | 7.817514 |  |  | 4.005432e-05 | 29.71279
2024-08-29 20:32 | 25971.5 | 1140.002 | 5 | 1 | 3.804086 | 0 | 4.55965 | 2.001419 | 17.51094 | 7.817514 |  |  | 7.247925e-05 | 29.69697
2024-08-29 20:33 | 25991.5 | 1160.0019 | 5 | 1 | 3.804265 | 0 | 4.55965 | 2.001419 | 17.51094 | 7.817514 |  |  | -1.716614e-05 | 29.65789
2024-08-29 20:33 | 26011.5 | 1180.0004 | 5 | 1 | 3.804349 | 0 | 4.55965 | 2.001419 | 17.51094 | 7.817514 |  |  | -1.907349e-06 | 29.67742
2024-08-29 20:33 | 26031.5 | 1200.0004 | 5 | 1 | 3.804381 | 0 | 4.55965 | 2.001419 | 17.51094 | 7.817514 |  |  | 1.335144e-05 | 29.68508
2024-08-29 20:34 | 26051.5 | 1220.0003 | 5 | 1 | 3.804322 | 0 | 4.55965 | 2.001419 | 17.51094 | 7.817514 |  |  | -1.335144e-05 | 29.6616
2024-08-29 20:34 | 26071.5 | 1240.0004 | 5 | 1 | 3.804404 | 0 | 4.55965 | 2.001419 | 17.51094 | 7.817514 |  |  | 2.861023e-05 | 29.65249
2024-08-29 20:34 | 26091.5 | 1260.0005 | 5 | 1 | 3.804471 | 0 | 4.55965 | 2.001419 | 17.51094 | 7.817514 |  |  | 7.43866e-05 | 29.66074
2024-08-29 20:35 | 26111.5 | 1280.002 | 5 | 1 | 3.804366 | 0 | 4.55965 | 2.001419 | 17.51094 | 7.817514 |  |  | -4.768372e-05 | 29.59987
2024-08-29 20:35 | 26131.5 | 1300.0003 | 5 | 1 | 3.804255 | 0 | 4.55965 | 2.001419 | 17.51094 | 7.817514 |  |  | -1.907349e-05 | 29.67742
2024-08-29 20:35 | 26151.5 | 1320.0004 | 5 | 1 | 3.804358 | 0 | 4.55965 | 2.001419 | 17.51094 | 7.817514 |  |  | -9.346008e-05 | 29.65477
2024-08-29 20:36 | 26171.5 | 1340.0004 | 5 | 1 | 3.804385 | 0 | 4.55965 | 2.001419 | 17.51094 | 7.817514 |  |  | 3.051758e-05 | 29.67516
2024-08-29 20:36 | 26191.5 | 1360.0019 | 5 | 1 | 3.804326 | 0 | 4.55965 | 2.001419 | 17.51094 | 7.817514 |  |  | -4.959106e-05 | 29.67911
2024-08-29 20:36 | 26211.5 | 1380.0004 | 5 | 1 | 3.804349 | 0 | 4.55965 | 2.001419 | 17.51094 | 7.817514 |  |  | -5.912781e-05 | 29.67035
2024-08-29 20:37 | 26231.5 | 1400.0021 | 5 | 1 | 3.804446 | 0 | 4.55965 | 2.001419 | 17.51094 | 7.817514 |  |  | -4.577637e-05 | 29.68535
2024-08-29 20:37 | 26251.5 | 1420.0019 | 5 | 1 | 3.804358 | 0 | 4.55965 | 2.001419 | 17.51094 | 7.817514 |  |  | 1.907349e-06 | 29.66809
2024-08-29 20:37 | 26271.5 | 1440.0003 | 5 | 1 | 3.804555 | 0 | 4.55965 | 2.001419 | 17.51094 | 7.817514 |  |  | -5.531311e-05 | 29.67516
2024-08-29 20:38 | 26291.5 | 1460.0011 | 5 | 1 | 3.804584 | 0 | 4.55965 | 2.001419 | 17.51094 | 7.817514 |  |  | -3.814697e-06 | 29.69468
2024-08-29 20:38 | 26311.5 | 1480.0012 | 5 | 1 | 3.804622 | 0 | 4.55965 | 2.001419 | 17.51094 | 7.817514 |  |  | 8.201599e-05 | 29.66555
2024-08-29 20:38 | 26331.5 | 1500.0012 | 5 | 1 | 3.804618 | 0 | 4.55965 | 2.001419 | 17.51094 | 7.817514 |  |  | -3.814697e-06 | 29.69528
2024-08-29 20:39 | 26351.5 | 1520.0021 | 5 | 1 | 3.804631 | 0 | 4.55965 | 2.001419 | 17.51094 | 7.817514 |  |  | -3.814697e-06 | 29.64433
2024-08-29 20:39 | 26371.5 | 1540.0012 | 5 | 1 | 3.804744 | 0 | 4.55965 | 2.001419 | 17.51094 | 7.817514 |  |  | 1.335144e-05 | 29.66469
2024-08-29 20:39 | 26391.5 | 1560.0012 | 5 | 1 | 3.804591 | 0 | 4.55965 | 2.001419 | 17.51094 | 7.817514 |  |  | 3.242493e-05 | 29.70942
2024-08-29 20:40 | 26411.5 | 1580.0013 | 5 | 1 | 3.804511 | 0 | 4.55965 | 2.001419 | 17.51094 | 7.817514 |  |  | -3.051758e-05 | 29.63809
2024-08-29 20:40 | 26431.5 | 1600.0021 | 5 | 1 | 3.804591 | 0 | 4.55965 | 2.001419 | 17.51094 | 7.817514 |  |  | 4.577637e-05 | 29.64433
2024-08-29 20:40 | 26451.5 | 1620.0023 | 5 | 1 | 3.804555 | 0 | 4.55965 | 2.001419 | 17.51094 | 7.817514 |  |  | 2.670288e-05 | 29.62959
2024-08-29 20:41 | 26471.5 | 1640.0021 | 5 | 1 | 3.804519 | 0 | 4.55965 | 2.001419 | 17.51094 | 7.817514 |  |  | -0.0001277924 | 29.69781
2024-08-29 20:41 | 26491.5 | 1660.0004 | 5 | 1 | 3.804528 | 0 | 4.55965 | 2.001419 | 17.51094 | 7.817514 |  |  | -0.0001182556 | 29.66723
2024-08-29 20:41 | 26511.5 | 1680.002 | 5 | 1 | 3.804532 | 0 | 4.55965 | 2.001419 | 17.51094 | 7.817514 |  |  | -8.010864e-05 | 29.63809
2024-08-29 20:42 | 26531.5 | 1700.0021 | 5 | 1 | 3.804763 | 0 | 4.55965 | 2.001419 | 17.51094 | 7.817514 |  |  | 0.0001049042 | 29.67828
2024-08-29 20:42 | 26551.5 | 1720.0012 | 5 | 1 | 3.804765 | 0 | 4.55965 | 2.001419 | 17.51094 | 7.817514 |  |  | 1.525879e-05 | 29.64458
2024-08-29 20:42 | 26571.5 | 1740.0005 | 5 | 1 | 3.804814 | 0 | 4.55965 | 2.001419 | 17.51094 | 7.817514 |  |  | -6.484985e-05 | 29.67263
2024-08-29 20:43 | 26591.5 | 1760.0022 | 5 | 1 | 3.804805 | 0 | 4.55965 | 2.001419 | 17.51094 | 7.817514 |  |  | -8.392334e-05 | 29.69638
2024-08-29 20:43 | 26611.5 | 1780.0021 | 5 | 1 | 3.804845 | 0 | 4.55965 | 2.001419 | 17.51094 | 7.817514 |  |  | -3.814697e-06 | 29.69781
2024-08-29 20:43 | 26631.5 | 1800.0013 | 5 | 1 | 3.804786 | 0 | 4.55965 | 2.001419 | 17.51094 | 7.817514 |  |  | 1.144409e-05 | 29.65477
60% SOC
2024-08-29 20:43 | 26631.5 | 1800.0032 | 5 | 1 | 3.804786 | 0 | 4.55965 | 2.001419 | 17.51094 | 7.817514 |  |  | -0.0005444278 | 29.65473
2024-08-29 20:43 | 26632.06 | 0.5022 | 6 | 1 | 3.639813 | -17.99169 | 4.55965 | 2.003877 | 17.51094 | 7.826481 |  |  | -0.1626835 | 29.64146
2024-08-29 20:43 | 26632.56 | 1.0014 | 6 | 1 | 3.630898 | -17.9929 | 4.55965 | 2.006379 | 17.51094 | 7.835564 |  |  | -0.08993481 | 29.64458
2024-08-29 20:44 | 26633.06 | 1.5013 | 6 | 1 | 3.624335 | -17.99562 | 4.55965 | 2.008884 | 17.51094 | 7.844661 |  |  | -0.01708412 | 29.6477
2024-08-29 20:44 | 26633.56 | 2.0005 | 6 | 1 | 3.618686 | -17.99785 | 4.55965 | 2.011378 | 17.51094 | 7.853688 |  |  | -0.01393408 | 29.65081
2024-08-29 20:44 | 26634.06 | 2.5021 | 6 | 1 | 3.613952 | -17.99864 | 4.55965 | 2.013885 | 17.51094 | 7.86276 |  |  | -0.01076889 | 29.65394
2024-08-29 20:44 | 26634.56 | 3.0013 | 6 | 1 | 3.609645 | -17.99865 | 4.55965 | 2.016382 | 17.51094 | 7.871772 |  |  | -0.009656795 | 29.65706
2024-08-29 20:44 | 26635.05 | 3.5004 | 6 | 1 | 3.605632 | -17.99826 | 4.55965 | 2.018878 | 17.51094 | 7.880783 |  |  | -0.008544921875 | 29.66266
2024-08-29 20:44 | 26635.56 | 4.0021 | 6 | 1 | 3.601914 | -17.99832 | 4.55965 | 2.02138 | 17.51094 | 7.889792 |  |  | -0.007850825 | 29.66829
2024-08-29 20:44 | 26636.06 | 4.5013 | 6 | 1 | 3.598508 | -17.99848 | 4.55965 | 2.023868 | 17.51094 | 7.898756 |  |  | -0.007160187 | 29.6739
2024-08-29 20:44 | 26636.56 | 5.0005 | 6 | 1 | 3.595279 | -17.99835 | 4.55965 | 2.02637 | 17.51094 | 7.90775 |  |  | -0.006746333 | 29.6795
2024-08-29 20:44 | 26637.06 | 5.5021 | 6 | 1 | 3.592271 | -17.99871 | 4.55965 | 2.028884 | 17.51094 | 7.916788 |  |  | -0.00633049 | 29.68513
2024-08-29 20:44 | 26637.56 | 6.0012 | 6 | 1 | 3.589431 | -17.99868 | 4.55965 | 2.03137 | 17.51094 | 7.925712 |  |  | -0.005953553 | 29.69073
2024-08-29 20:44 | 26638.06 | 6.5022 | 6 | 1 | 3.586778 | -17.99818 | 4.55965 | 2.033865 | 17.51094 | 7.934669 |  |  | -0.00557518 | 29.68737
2024-08-29 20:44 | 26638.56 | 7.002 | 6 | 1 | 3.584189 | -17.99797 | 4.55965 | 2.036375 | 17.51094 | 7.943664 |  |  | -0.005261044 | 29.68402
2024-08-29 20:44 | 26639.06 | 7.5006 | 6 | 1 | 3.581826 | -17.99804 | 4.55965 | 2.038879 | 17.51094 | 7.952638 |  |  | -0.004947662 | 29.68068
2024-08-29 20:44 | 26639.56 | 8.0006 | 6 | 1 | 3.57949 | -17.99793 | 4.55965 | 2.041379 | 17.51094 | 7.961586 |  |  | -0.004788542 | 29.67733
2024-08-29 20:44 | 26640.06 | 8.5015 | 6 | 1 | 3.577245 | -17.99822 | 4.55965 | 2.043883 | 17.51094 | 7.97055 |  |  | -0.004629135 | 29.67397
2024-08-29 20:44 | 26640.56 | 9.0021 | 6 | 1 | 3.57516 | -17.99794 | 4.55965 | 2.046378 | 17.51094 | 7.979469 |  |  | -0.004420009 | 29.67062
2024-08-29 20:44 | 26641.06 | 9.5014 | 6 | 1 | 3.573178 | -17.99772 | 4.55965 | 2.048866 | 17.51094 | 7.988366 |  |  | -0.004211426 | 29.67528
2024-08-29 20:44 | 26641.56 | 10.0021 | 6 | 1 | 3.5712 | -17.99813 | 4.55965 | 2.051372 | 17.51094 | 7.997319 |  |  | -0.004093709 | 29.67994
2024-08-29 20:44 | 26641.56 | 10.0025 | 6 | 1 | 3.571174 | -17.99815 | 4.55965 | 2.051374 | 17.51094 | 7.997326 |  |  | -0.004093615 | 29.67995
2024-08-29 20:44 | 26661.7 | 20.0012 | 7 | 1 | 3.781682 | 0 | 4.55965 | 2.051713 | 17.51094 | 7.998555 |  |  | 0.0006427765 | 29.86779
2024-08-29 20:44 | 26681.7 | 40.0022 | 7 | 1 | 3.787267 | 0 | 4.55965 | 2.051713 | 17.51094 | 7.998555 |  |  | 0.0001144409 | 29.86242
2024-08-29 20:45 | 26701.7 | 60.002 | 7 | 1 | 3.788922 | 0 | 4.55965 | 2.051713 | 17.51094 | 7.998555 |  |  | 5.912698e-05 | 29.91108
2024-08-29 20:45 | 26721.7 | 80.0012 | 7 | 1 | 3.78967 | 0 | 4.55965 | 2.051713 | 17.51094 | 7.998555 |  |  | 3.814697e-06 | 29.89694
2024-08-29 20:45 | 26741.7 | 100.0012 | 7 | 1 | 3.790277 | 0 | 4.55965 | 2.051713 | 17.51094 | 7.998555 |  |  | 6.484985e-05 | 29.82901
2024-08-29 20:46 | 26761.7 | 120.002 | 7 | 1 | 3.790597 | 0 | 4.55965 | 2.051713 | 17.51094 | 7.998555 |  |  | 4.577637e-05 | 29.87539
2024-08-29 20:46 | 26781.7 | 140.0003 | 7 | 1 | 3.790872 | 0 | 4.55965 | 2.051713 | 17.51094 | 7.998555 |  |  | -1.144409e-05 | 29.80551
2024-08-29 20:46 | 26801.7 | 160.0021 | 7 | 1 | 3.790999 | 0 | 4.55965 | 2.051713 | 17.51094 | 7.998555 |  |  | 3.814697e-05 | 29.85646
2024-08-29 20:47 | 26821.7 | 180.0021 | 7 | 1 | 3.791165 | 0 | 4.55965 | 2.051713 | 17.51094 | 7.998555 |  |  | -2.479553e-05 | 29.80949
2024-08-29 20:47 | 26841.7 | 200.0013 | 7 | 1 | 3.791324 | 0 | 4.55965 | 2.051713 | 17.51094 | 7.998555 |  |  | 4.959106e-05 | 29.83525
2024-08-29 20:47 | 26861.7 | 220.0003 | 7 | 1 | 3.791364 | 0 | 4.55965 | 2.051713 | 17.51094 | 7.998555 |  |  | 1.144409e-05 | 29.81487
2024-08-29 20:48 | 26881.7 | 240.002 | 7 | 1 | 3.791341 | 0 | 4.55965 | 2.051713 | 17.51094 | 7.998555 |  |  | 4.768372e-05 | 29.80551
2024-08-29 20:48 | 26901.7 | 260.0005 | 7 | 1 | 3.79144 | 0 | 4.55965 | 2.051713 | 17.51094 | 7.998555 |  |  | -9.536743e-06 | 29.76502
2024-08-29 20:48 | 26921.7 | 280.002 | 7 | 1 | 3.791549 | 0 | 4.55965 | 2.051713 | 17.51094 | 7.998555 |  |  | 5.340576e-05 | 29.76336
2024-08-29 20:49 | 26941.7 | 300.0005 | 7 | 1 | 3.791703 | 0 | 4.55965 | 2.051713 | 17.51094 | 7.998555 |  |  | 5.531311e-05 | 29.79644
2024-08-29 20:49 | 26961.7 | 320.0004 | 7 | 1 | 3.79172 | 0 | 4.55965 | 2.051713 | 17.51094 | 7.998555 |  |  | 3.433228e-05 | 29.79418
2024-08-29 20:49 | 26981.7 | 340.0007 | 7 | 1 | 3.791736 | 0 | 4.55965 | 2.051713 | 17.51094 | 7.998555 |  |  | 2.479553e-05 | 29.74946
2024-08-29 20:50 | 27001.7 | 360.0012 | 7 | 1 | 3.791818 | 0 | 4.55965 | 2.051713 | 17.51094 | 7.998555 |  |  | -6.103515625e-05 | 29.7104
2024-08-29 20:50 | 27021.7 | 380.0021 | 7 | 1 | 3.791892 | 0 | 4.55965 | 2.051713 | 17.51094 | 7.998555 |  |  | -4.577637e-05 | 29.71494
2024-08-29 20:50 | 27041.7 | 400.0005 | 7 | 1 | 3.792106 | 0 | 4.55965 | 2.051713 | 17.51094 | 7.998555 |  |  | 6.866455e-05 | 29.73615
2024-08-29 20:51 | 27061.7 | 420.002 | 7 | 1 | 3.792119 | 0 | 4.55965 | 2.051713 | 17.51094 | 7.998555 |  |  | -4.577637e-05 | 29.74888
2024-08-29 20:51 | 27081.7 | 440.0019 | 7 | 1 | 3.792073 | 0 | 4.55965 | 2.051713 | 17.51094 | 7.998555 |  |  | 3.051758e-05 | 29.72001
2024-08-29 20:51 | 27101.7 | 460.0019 | 7 | 1 | 3.792266 | 0 | 4.55965 | 2.051713 | 17.51094 | 7.998555 |  |  | 9.536743e-05 | 29.73699
2024-08-29 20:52 | 27121.7 | 480.0012 | 7 | 1 | 3.79223 | 0 | 4.55965 | 2.051713 | 17.51094 | 7.998555 |  |  | -3.051758e-05 | 29.71435
2024-08-29 20:52 | 27141.7 | 500.0012 | 7 | 1 | 3.792165 | 0 | 4.55965 | 2.051713 | 17.51094 | 7.998555 |  |  | -8.773804e-05 | 29.72143
2024-08-29 20:52 | 27161.7 | 520.0012 | 7 | 1 | 3.792157 | 0 | 4.55965 | 2.051713 | 17.51094 | 7.998555 |  |  | -4.768372e-05 | 29.7019
2024-08-29 20:53 | 27181.7 | 540.0006 | 7 | 1 | 3.79209 | 0 | 4.55965 | 2.051713 | 17.51094 | 7.998555 |  |  | 0.0001392365 | 29.69001
2024-08-29 20:53 | 27201.7 | 560.0021 | 7 | 1 | 3.792295 | 0 | 4.55965 | 2.051713 | 17.51094 | 7.998555 |  |  | 0.0001392365 | 29.67274
2024-08-29 20:53 | 27221.7 | 580.0021 | 7 | 1 | 3.792197 | 0 | 4.55965 | 2.051713 | 17.51094 | 7.998555 |  |  | -0.0001029968 | 29.70754
2024-08-29 20:54 | 27241.7 | 600.0012 | 7 | 1 | 3.792253 | 0 | 4.55965 | 2.051713 | 17.51094 | 7.998555 |  |  | 8.392334e-05 | 29.72255
2024-08-29 20:54 | 27261.7 | 620.0004 | 7 | 1 | 3.792327 | 0 | 4.55965 | 2.051713 | 17.51094 | 7.998555 |  |  | 5.340576e-05 | 29.72876
2024-08-29 20:54 | 27281.7 | 640.002 | 7 | 1 | 3.792365 | 0 | 4.55965 | 2.051713 | 17.51094 | 7.998555 |  |  | 6.29425e-05 | 29.73583
2024-08-29 20:55 | 27301.7 | 660.0013 | 7 | 1 | 3.792506 | 0 | 4.55965 | 2.051713 | 17.51094 | 7.998555 |  |  | 8.010864e-05 | 29.70216
2024-08-29 20:55 | 27321.7 | 680.0021 | 7 | 1 | 3.792569 | 0 | 4.55965 | 2.051713 | 17.51094 | 7.998555 |  |  | 7.820129e-05 | 29.70358
2024-08-29 20:55 | 27341.7 | 700.0012 | 7 | 1 | 3.792573 | 0 | 4.55965 | 2.051713 | 17.51094 | 7.998555 |  |  | 8.201599e-05 | 29.72567
2024-08-29 20:56 | 27361.7 | 720.0014 | 7 | 1 | 3.792596 | 0 | 4.55965 | 2.051713 | 17.51094 | 7.998555 |  |  | 5.149841e-05 | 29.7186
2024-08-29 20:56 | 27381.7 | 740.0006 | 7 | 1 | 3.792638 | 0 | 4.55965 | 2.051713 | 17.51094 | 7.998555 |  |  | -2.098083e-05 | 29.703
2024-08-29 20:56 | 27401.7 | 760.0021 | 7 | 1 | 3.792647 | 0 | 4.55965 | 2.051713 | 17.51094 | 7.998555 |  |  | 4.005432e-05 | 29.68208
2024-08-29 20:57 | 27421.7 | 780.0004 | 7 | 1 | 3.792567 | 0 | 4.55965 | 2.051713 | 17.51094 | 7.998555 |  |  | -4.196167e-05 | 29.70867
2024-08-29 20:57 | 27441.7 | 800.0004 | 7 | 1 | 3.792605 | 0 | 4.55965 | 2.051713 | 17.51094 | 7.998555 |  |  | 3.051758e-05 | 29.69509
2024-08-29 20:57 | 27461.7 | 820.0019 | 7 | 1 | 3.792514 | 0 | 4.55965 | 2.051713 | 17.51094 | 7.998555 |  |  | 9.536743e-06 | 29.63142
2024-08-29 20:58 | 27481.7 | 840.0003 | 7 | 1 | 3.792533 | 0 | 4.55965 | 2.051713 | 17.51094 | 7.998555 |  |  | -1.907349e-05 | 29.64728
2024-08-29 20:58 | 27501.7 | 860.0005 | 7 | 1 | 3.792558 | 0 | 4.55965 | 2.051713 | 17.51094 | 7.998555 |  |  | 1.335144e-05 | 29.6631
2024-08-29 20:58 | 27521.7 | 880.0012 | 7 | 1 | 3.792565 | 0 | 4.55965 | 2.051713 | 17.51094 | 7.998555 |  |  | 4.005432e-05 | 29.68577
2024-08-29 20:59 | 27541.7 | 900.0012 | 7 | 1 | 3.79252 | 0 | 4.55965 | 2.051713 | 17.51094 | 7.998555 |  |  | -5.722046e-05 | 29.60197
2024-08-29 20:59 | 27561.7 | 920.0021 | 7 | 1 | 3.792636 | 0 | 4.55965 | 2.051713 | 17.51094 | 7.998555 |  |  | 1.907349e-06 | 29.66706
2024-08-29 20:59 | 27581.7 | 940.0012 | 7 | 1 | 3.792644 | 0 | 4.55965 | 2.051713 | 17.51094 | 7.998555 |  |  | -3.242493e-05 | 29.66651
2024-08-29 21:00 | 27601.7 | 960.0006 | 7 | 1 | 3.79271 | 0 | 4.55965 | 2.051713 | 17.51094 | 7.998555 |  |  | -2.861023e-05 | 29.72905
2024-08-29 21:00 | 27621.7 | 980.0004 | 7 | 1 | 3.792827 | 0 | 4.55965 | 2.051713 | 17.51094 | 7.998555 |  |  | -5.340576e-05 | 29.67896
2024-08-29 21:00 | 27641.7 | 1000.0004 | 7 | 1 | 3.792811 | 0 | 4.55965 | 2.051713 | 17.51094 | 7.998555 |  |  | -0.0001049042 | 29.65462
2024-08-29 21:01 | 27661.7 | 1020.0005 | 7 | 1 | 3.792874 | 0 | 4.55965 | 2.051713 | 17.51094 | 7.998555 |  |  | -5.340576e-05 | 29.67584
2024-08-29 21:01 | 27681.7 | 1040.0004 | 7 | 1 | 3.792884 | 0 | 4.55965 | 2.051713 | 17.51094 | 7.998555 |  |  | -4.386902e-05 | 29.71744
2024-08-29 21:01 | 27701.7 | 1060.0005 | 7 | 1 | 3.792851 | 0 | 4.55965 | 2.051713 | 17.51094 | 7.998555 |  |  | 1.335144e-05 | 29.66481
2024-08-29 21:02 | 27721.7 | 1080.0005 | 7 | 1 | 3.792821 | 0 | 4.55965 | 2.051713 | 17.51094 | 7.998555 |  |  | 1.716614e-05 | 29.72056
2024-08-29 21:02 | 27741.7 | 1100.0012 | 7 | 1 | 3.792796 | 0 | 4.55965 | 2.051713 | 17.51094 | 7.998555 |  |  | 9.727478e-05 | 29.70668
2024-08-29 21:02 | 27761.7 | 1120.002 | 7 | 1 | 3.792769 | 0 | 4.55965 | 2.051713 | 17.51094 | 7.998555 |  |  | 2.098083e-05 | 29.67896
2024-08-29 21:03 | 27781.7 | 1140.0013 | 7 | 1 | 3.79276 | 0 | 4.55965 | 2.051713 | 17.51094 | 7.998555 |  |  | -4.196167e-05 | 29.67188
2024-08-29 21:03 | 27801.7 | 1160.002 | 7 | 1 | 3.792806 | 0 | 4.55965 | 2.051713 | 17.51094 | 7.998555 |  |  | -6.866455e-05 | 29.69648
2024-08-29 21:03 | 27821.7 | 1180.0005 | 7 | 1 | 3.792846 | 0 | 4.55965 | 2.051713 | 17.51094 | 7.998555 |  |  | 3.051758e-05 | 29.70896
2024-08-29 21:04 | 27841.7 | 1200.0002 | 7 | 1 | 3.792844 | 0 | 4.55965 | 2.051713 | 17.51094 | 7.998555 |  |  | 6.67572e-05 | 29.67697
2024-08-29 21:04 | 27841.7 | 1200.0024 | 7 | 1 | 3.79283 | 0 | 4.55965 | 2.051713 | 17.51094 | 7.998555 |  |  | 0.0007155875 | 29.67698
2024-08-29 21:04 | 27842.26 | 0.501 | 8 | 1 | 3.95794 | 17.98992 | 4.562117 | 2.051713 | 17.52069 | 7.998555 |  |  | 0.1638374 | 29.67969
2024-08-29 21:04 | 27842.76 | 1.0019 | 8 | 1 | 3.966786 | 17.99304 | 4.564626 | 2.051713 | 17.53064 | 7.998555 |  |  | 0.08980084 | 29.68215
2024-08-29 21:04 | 27843.26 | 1.502 | 8 | 1 | 3.973044 | 17.99567 | 4.567131 | 2.051713 | 17.54057 | 7.998555 |  |  | 0.01588249 | 29.68461
2024-08-29 21:04 | 27843.76 | 2.0011 | 8 | 1 | 3.978044 | 17.99825 | 4.569626 | 2.051713 | 17.5505 | 7.998555 |  |  | 0.01270326 | 29.68705
2024-08-29 21:04 | 27844.26 | 2.5003 | 8 | 1 | 3.982268 | 17.99979 | 4.572121 | 2.051713 | 17.56043 | 7.998555 |  |  | 0.009523392 | 29.6895
2024-08-29 21:04 | 27844.76 | 3.0003 | 8 | 1 | 3.986011 | 17.99986 | 4.574622 | 2.051713 | 17.57039 | 7.998555 |  |  | 0.008321762 | 29.69196
2024-08-29 21:04 | 27845.26 | 3.5003 | 8 | 1 | 3.98932 | 17.99973 | 4.577122 | 2.051713 | 17.58036 | 7.998555 |  |  | 0.007120132 | 29.70322
2024-08-29 21:04 | 27845.76 | 4.0021 | 8 | 1 | 3.99237 | 17.99992 | 4.579631 | 2.051713 | 17.59038 | 7.998555 |  |  | 0.006470841 | 29.71451
2024-08-29 21:04 | 27846.26 | 4.5012 | 8 | 1 | 3.995084 | 17.99974 | 4.582126 | 2.051713 | 17.60034 | 7.998555 |  |  | 0.005825043 | 29.72575
2024-08-29 21:04 | 27846.76 | 5.0012 | 8 | 1 | 3.997621 | 17.99967 | 4.584626 | 2.051713 | 17.61033 | 7.998555 |  |  | 0.005461983 | 29.73701
2024-08-29 21:04 | 27847.26 | 5.502 | 8 | 1 | 4.00006 | 17.99982 | 4.58713 | 2.051713 | 17.62034 | 7.998555 |  |  | 0.005098343 | 29.74828
2024-08-29 21:04 | 27847.76 | 6.0019 | 8 | 1 | 4.002351 | 17.99969 | 4.58963 | 2.051713 | 17.63035 | 7.998555 |  |  | 0.004770741 | 29.75144
2024-08-29 21:04 | 27848.26 | 6.5003 | 8 | 1 | 4.004434 | 17.99973 | 4.592122 | 2.051713 | 17.64032 | 7.998555 |  |  | 0.004444122 | 29.75458
2024-08-29 21:04 | 27848.76 | 7.0003 | 8 | 1 | 4.006518 | 17.99988 | 4.594618 | 2.051713 | 17.65032 | 7.998555 |  |  | 0.004231793 | 29.75774
2024-08-29 21:04 | 27849.26 | 7.5019 | 8 | 1 | 4.008323 | 17.99981 | 4.597123 | 2.051713 | 17.66036 | 7.998555 |  |  | 0.004018784 | 29.76091
2024-08-29 21:04 | 27849.76 | 8.0003 | 8 | 1 | 4.01027 | 17.99966 | 4.599618 | 2.051713 | 17.67036 | 7.998555 |  |  | 0.003816159 | 29.76405
2024-08-29 21:04 | 27850.26 | 8.5012 | 8 | 1 | 4.011958 | 17.99982 | 4.602125 | 2.051713 | 17.68042 | 7.998555 |  |  | 0.003612518 | 29.76722
2024-08-29 21:04 | 27850.76 | 9.0009 | 8 | 1 | 4.01373 | 17.99964 | 4.604624 | 2.051713 | 17.69045 | 7.998555 |  |  | 0.003474305 | 29.77326
2024-08-29 21:04 | 27851.26 | 9.5011 | 8 | 1 | 4.015361 | 17.99969 | 4.607126 | 2.051713 | 17.70049 | 7.998555 |  |  | 0.003335953 | 29.77931
2024-08-29 21:04 | 27851.75 | 10.0001 | 8 | 1 | 4.016864 | 17.99973 | 4.609611 | 2.051713 | 17.71047 | 7.998555 |  |  | 0.003243967 | 29.78535
2024-08-29 21:04 | 27851.76 | 10.0031 | 8 | 1 | 4.016885 | 17.99972 | 4.609626 | 2.051713 | 17.71053 | 7.998555 |  |  | 0.003243414 | 29.78539
2024-08-29 21:04 | 27871.81 | 20.0013 | 9 | 1 | 3.811551 | 0 | 4.609643 | 2.051713 | 17.7106 | 7.998555 |  |  | -0.0004520416 | 30.028
2024-08-29 21:04 | 27891.81 | 40.0029 | 9 | 1 | 3.807246 | 0 | 4.609643 | 2.051713 | 17.7106 | 7.998555 |  |  | -9.918213e-05 | 30.10717
2024-08-29 21:05 | 27911.8 | 60.0004 | 9 | 1 | 3.806079 | 0 | 4.609643 | 2.051713 | 17.7106 | 7.998555 |  |  | -4.959106e-05 | 30.10602
2024-08-29 21:05 | 27931.8 | 80.0005 | 9 | 1 | 3.805638 | 0 | 4.609643 | 2.051713 | 17.7106 | 7.998555 |  |  | -5.340576e-05 | 30.06277
2024-08-29 21:05 | 27951.81 | 100.002 | 9 | 1 | 3.80543 | 0 | 4.609643 | 2.051713 | 17.7106 | 7.998555 |  |  | -2.861023e-05 | 30.03392
2024-08-29 21:06 | 27971.81 | 120.0021 | 9 | 1 | 3.805346 | 0 | 4.609643 | 2.051713 | 17.7106 | 7.998555 |  |  | 2.861023e-05 | 30.02967
2024-08-29 21:06 | 27991.81 | 140.0012 | 9 | 1 | 3.805146 | 0 | 4.609643 | 2.051713 | 17.7106 | 7.998555 |  |  | -2.670288e-05 | 29.99973
2024-08-29 21:06 | 28011.81 | 160.0013 | 9 | 1 | 3.805139 | 0 | 4.609643 | 2.051713 | 17.7106 | 7.998555 |  |  | -4.386902e-05 | 29.94343
2024-08-29 21:07 | 28031.81 | 180.0013 | 9 | 1 | 3.804961 | 0 | 4.609643 | 2.051713 | 17.7106 | 7.998555 |  |  | -0.0001411438 | 29.94061
2024-08-29 21:07 | 28051.81 | 200.0011 | 9 | 1 | 3.804883 | 0 | 4.609643 | 2.051713 | 17.7106 | 7.998555 |  |  | -3.814697e-06 | 29.89706
2024-08-29 21:07 | 28071.8 | 220.0005 | 9 | 1 | 3.804814 | 0 | 4.609643 | 2.051713 | 17.7106 | 7.998555 |  |  | -7.05719e-05 | 29.84329
2024-08-29 21:08 | 28091.81 | 240.002 | 9 | 1 | 3.804881 | 0 | 4.609643 | 2.051713 | 17.7106 | 7.998555 |  |  | 4.386902e-05 | 29.8682
2024-08-29 21:08 | 28111.81 | 260.0012 | 9 | 1 | 3.804769 | 0 | 4.609643 | 2.051713 | 17.7106 | 7.998555 |  |  | -1.144409e-05 | 29.90583
2024-08-29 21:08 | 28131.81 | 280.002 | 9 | 1 | 3.804778 | 0 | 4.609643 | 2.051713 | 17.7106 | 7.998555 |  |  | -8.010864e-05 | 29.86254
2024-08-29 21:09 | 28151.81 | 300.0021 | 9 | 1 | 3.804723 | 0 | 4.609643 | 2.051713 | 17.7106 | 7.998555 |  |  | -1.716614e-05 | 29.85942
2024-08-29 21:09 | 28171.81 | 320.0021 | 9 | 1 | 3.80477 | 0 | 4.609643 | 2.051713 | 17.7106 | 7.998555 |  |  | 4.959106e-05 | 29.82493
2024-08-29 21:09 | 28191.81 | 340.002 | 9 | 1 | 3.804936 | 0 | 4.609643 | 2.051713 | 17.7106 | 7.998555 |  |  | -3.051758e-05 | 29.80626
2024-08-29 21:10 | 28211.81 | 360.0019 | 9 | 1 | 3.804921 | 0 | 4.609643 | 2.051713 | 17.7106 | 7.998555 |  |  | 9.536743e-06 | 29.78417
2024-08-29 21:10 | 28231.8 | 380.0004 | 9 | 1 | 3.804877 | 0 | 4.609643 | 2.051713 | 17.7106 | 7.998555 |  |  | 1.907349e-06 | 29.76607
2024-08-29 21:10 | 28251.81 | 400.0013 | 9 | 1 | 3.804828 | 0 | 4.609643 | 2.051713 | 17.7106 | 7.998555 |  |  | 3.242493e-05 | 29.7904
2024-08-29 21:11 | 28271.81 | 420.002 | 9 | 1 | 3.804877 | 0 | 4.609643 | 2.051713 | 17.7106 | 7.998555 |  |  | -8.773804e-05 | 29.82463
2024-08-29 21:11 | 28291.8 | 440.0004 | 9 | 1 | 3.804841 | 0 | 4.609643 | 2.051713 | 17.7106 | 7.998555 |  |  | -5.149841e-05 | 29.73945
2024-08-29 21:11 | 28311.8 | 460.0005 | 9 | 1 | 3.804723 | 0 | 4.609643 | 2.051713 | 17.7106 | 7.998555 |  |  | 3.623962e-05 | 29.75136
2024-08-29 21:12 | 28331.8 | 480.0003 | 9 | 1 | 3.804589 | 0 | 4.609643 | 2.051713 | 17.7106 | 7.998555 |  |  | -0.0001373291 | 29.78786
2024-08-29 21:12 | 28351.81 | 500.0012 | 9 | 1 | 3.804727 | 0 | 4.609643 | 2.051713 | 17.7106 | 7.998555 |  |  | 9.536743e-05 | 29.74653
2024-08-29 21:12 | 28371.81 | 520.002 | 9 | 1 | 3.804662 | 0 | 4.609643 | 2.051713 | 17.7106 | 7.998555 |  |  | 9.536743e-06 | 29.75478
2024-08-29 21:13 | 28391.81 | 540.0021 | 9 | 1 | 3.804654 | 0 | 4.609643 | 2.051713 | 17.7106 | 7.998555 |  |  | -4.196167e-05 | 29.75192
2024-08-29 21:13 | 28411.81 | 560.002 | 9 | 1 | 3.804549 | 0 | 4.609643 | 2.051713 | 17.7106 | 7.998555 |  |  | -0.0001468658 | 29.7542
2024-08-29 21:13 | 28431.81 | 580.0019 | 9 | 1 | 3.8047 | 0 | 4.609643 | 2.051713 | 17.7106 | 7.998555 |  |  | 5.340576e-05 | 29.759
2024-08-29 21:14 | 28451.81 | 600.0013 | 9 | 1 | 3.804738 | 0 | 4.609643 | 2.051713 | 17.7106 | 7.998555 |  |  | 0.0001411438 | 29.73014
2024-08-29 21:14 | 28471.8 | 620.0004 | 9 | 1 | 3.804729 | 0 | 4.609643 | 2.051713 | 17.7106 | 7.998555 |  |  | -6.484985e-05 | 29.71515
2024-08-29 21:14 | 28491.8 | 640.0004 | 9 | 1 | 3.804791 | 0 | 4.609643 | 2.051713 | 17.7106 | 7.998555 |  |  | -4.959106e-05 | 29.701
2024-08-29 21:15 | 28511.81 | 660.002 | 9 | 1 | 3.804807 | 0 | 4.609643 | 2.051713 | 17.7106 | 7.998555 |  |  | -7.247925e-05 | 29.76155
2024-08-29 21:15 | 28531.81 | 680.0019 | 9 | 1 | 3.804832 | 0 | 4.609643 | 2.051713 | 17.7106 | 7.998555 |  |  | -9.346008e-05 | 29.75136
2024-08-29 21:15 | 28551.81 | 700.002 | 9 | 1 | 3.804811 | 0 | 4.609643 | 2.051713 | 17.7106 | 7.998555 |  |  | -9.536743e-06 | 29.72759
2024-08-29 21:16 | 28571.81 | 720.0012 | 9 | 1 | 3.80473 | 0 | 4.609643 | 2.051713 | 17.7106 | 7.998555 |  |  | -5.531311e-05 | 29.70127
2024-08-29 21:16 | 28591.8 | 740.0004 | 9 | 1 | 3.804698 | 0 | 4.609643 | 2.051713 | 17.7106 | 7.998555 |  |  | -1.716614e-05 | 29.75987
2024-08-29 21:16 | 28611.8 | 760.0003 | 9 | 1 | 3.804578 | 0 | 4.609643 | 2.051713 | 17.7106 | 7.998555 |  |  | -4.959106e-05 | 29.76296
2024-08-29 21:17 | 28631.81 | 780.002 | 9 | 1 | 3.804574 | 0 | 4.609643 | 2.051713 | 17.7106 | 7.998555 |  |  | -0.0001354218 | 29.69081
2024-08-29 21:17 | 28651.81 | 800.0012 | 9 | 1 | 3.804606 | 0 | 4.609643 | 2.051713 | 17.7106 | 7.998555 |  |  | -3.433228e-05 | 29.67442
2024-08-29 21:17 | 28671.81 | 820.0012 | 9 | 1 | 3.804563 | 0 | 4.609643 | 2.051713 | 17.7106 | 7.998555 |  |  | 4.386902e-05 | 29.7058
2024-08-29 21:18 | 28691.8 | 840.0005 | 9 | 1 | 3.804612 | 0 | 4.609643 | 2.051713 | 17.7106 | 7.998555 |  |  | 2.098083e-05 | 29.69959
2024-08-29 21:18 | 28711.81 | 860.0019 | 9 | 1 | 3.804542 | 0 | 4.609643 | 2.051713 | 17.7106 | 7.998555 |  |  | 6.103515625e-05 | 29.6761
2024-08-29 21:18 | 28731.81 | 880.0021 | 9 | 1 | 3.804635 | 0 | 4.609643 | 2.051713 | 17.7106 | 7.998555 |  |  | -0.000125885 | 29.64696
2024-08-29 21:19 | 28751.81 | 900.002 | 9 | 1 | 3.804694 | 0 | 4.609643 | 2.051713 | 17.7106 | 7.998555 |  |  | -4.959106e-05 | 29.68769
2024-08-29 21:19 | 28771.8 | 920.0003 | 9 | 1 | 3.804757 | 0 | 4.609643 | 2.051713 | 17.7106 | 7.998555 |  |  | -2.670288e-05 | 29.69336
2024-08-29 21:19 | 28791.81 | 940.0021 | 9 | 1 | 3.804769 | 0 | 4.609643 | 2.051713 | 17.7106 | 7.998555 |  |  | -5.722046e-06 | 29.67499
2024-08-29 21:20 | 28811.81 | 960.0021 | 9 | 1 | 3.80479 | 0 | 4.609643 | 2.051713 | 17.7106 | 7.998555 |  |  | -6.29425e-05 | 29.65856
2024-08-29 21:20 | 28831.81 | 980.0012 | 9 | 1 | 3.80477 | 0 | 4.609643 | 2.051713 | 17.7106 | 7.998555 |  |  | -3.433228e-05 | 29.65488
2024-08-29 21:20 | 28851.81 | 1000.0021 | 9 | 1 | 3.80478 | 0 | 4.609643 | 2.051713 | 17.7106 | 7.998555 |  |  | 9.536743e-06 | 29.69872
2024-08-29 21:21 | 28871.8 | 1020.0003 | 9 | 1 | 3.804639 | 0 | 4.609643 | 2.051713 | 17.7106 | 7.998555 |  |  | -9.536743e-06 | 29.6659
2024-08-29 21:21 | 28891.81 | 1040.0021 | 9 | 1 | 3.804698 | 0 | 4.609643 | 2.051713 | 17.7106 | 7.998555 |  |  | 6.484985e-05 | 29.64411
2024-08-29 21:21 | 28911.8 | 1060.0005 | 9 | 1 | 3.804528 | 0 | 4.609643 | 2.051713 | 17.7106 | 7.998555 |  |  | -5.912781e-05 | 29.69872
2024-08-29 21:22 | 28931.8 | 1080.0004 | 9 | 1 | 3.804496 | 0 | 4.609643 | 2.051713 | 17.7106 | 7.998555 |  |  | -0.0001029968 | 29.69336
2024-08-29 21:22 | 28951.81 | 1100.002 | 9 | 1 | 3.804639 | 0 | 4.609643 | 2.051713 | 17.7106 | 7.998555 |  |  | -2.861023e-05 | 29.59602
2024-08-29 21:22 | 28971.81 | 1120.0012 | 9 | 1 | 3.804561 | 0 | 4.609643 | 2.051713 | 17.7106 | 7.998555 |  |  | -4.005432e-05 | 29.55525
2024-08-29 21:23 | 28991.8 | 1140.0004 | 9 | 1 | 3.804559 | 0 | 4.609643 | 2.051713 | 17.7106 | 7.998555 |  |  | 7.05719e-05 | 29.6328
2024-08-29 21:23 | 29011.81 | 1160.0021 | 9 | 1 | 3.804637 | 0 | 4.609643 | 2.051713 | 17.7106 | 7.998555 |  |  | 1.525879e-05 | 29.69563
2024-08-29 21:23 | 29031.81 | 1180.0018 | 9 | 1 | 3.804809 | 0 | 4.609643 | 2.051713 | 17.7106 | 7.998555 |  |  | 3.814697e-06 | 29.69563
2024-08-29 21:24 | 29051.81 | 1200.002 | 9 | 1 | 3.804706 | 0 | 4.609643 | 2.051713 | 17.7106 | 7.998555 |  |  | 5.722046e-05 | 29.68287
2024-08-29 21:24 | 29051.81 | 1200.0041 | 9 | 1 | 3.804711 | 0 | 4.609643 | 2.051713 | 17.7106 | 7.998555 |  |  | 5.717808e-05 | 29.68286
2024-08-29 21:24 | 29081.86 | 30.0012 | 10 | 1 | 3.734492 | -4.499824 | 4.609643 | 2.089205 | 17.7106 | 8.138947 |  |  | -0.0005493164 | 29.64384
2024-08-29 21:25 | 29111.86 | 60.0021 | 10 | 1 | 3.720849 | -4.499818 | 4.609643 | 2.126705 | 17.7106 | 8.278723 |  |  | -0.0003757477 | 29.64186
2024-08-29 21:25 | 29141.86 | 90.0004 | 10 | 1 | 3.709327 | -4.499851 | 4.609643 | 2.164203 | 17.7106 | 8.418027 |  |  | -0.0004463196 | 29.63847
2024-08-29 21:26 | 29171.86 | 120.0005 | 10 | 1 | 3.699639 | -4.499815 | 4.609643 | 2.201703 | 17.7106 | 8.55694 |  |  | -0.000333786 | 29.68457
2024-08-29 21:26 | 29201.86 | 150.0004 | 10 | 1 | 3.69061 | -4.499801 | 4.609643 | 2.2392 | 17.7106 | 8.695496 |  |  | -0.0002632141 | 29.62117
2024-08-29 21:27 | 29231.86 | 180.0005 | 10 | 1 | 3.681771 | -4.499825 | 4.609643 | 2.276699 | 17.7106 | 8.833723 |  |  | -0.0003318787 | 29.62658
2024-08-29 21:27 | 29261.86 | 210.0029 | 10 | 1 | 3.672994 | -4.499816 | 4.609643 | 2.3142 | 17.7106 | 8.971629 |  |  | -0.00041008 | 29.68484
2024-08-29 21:28 | 29291.86 | 240.002 | 10 | 1 | 3.663911 | -4.499878 | 4.609643 | 2.351698 | 17.7106 | 9.109189 |  |  | -0.0004062653 | 29.70891
2024-08-29 21:28 | 29321.86 | 270.002 | 10 | 1 | 3.655231 | -4.49979 | 4.609643 | 2.389197 | 17.7106 | 9.246418 |  |  | -0.0003681183 | 29.6198
2024-08-29 21:29 | 29351.86 | 300.0005 | 10 | 1 | 3.64619 | -4.499807 | 4.609643 | 2.426691 | 17.7106 | 9.3833 |  |  | -0.0002708435 | 29.74995
2024-08-29 21:29 | 29381.86 | 330.0005 | 10 | 1 | 3.637351 | -4.4997 | 4.609643 | 2.464192 | 17.7106 | 9.519869 |  |  | -0.00025177 | 29.71569
2024-08-29 21:30 | 29411.86 | 360.0009 | 10 | 1 | 3.628612 | -4.499827 | 4.609643 | 2.501691 | 17.7106 | 9.656105 |  |  | 0.000189414 | 29.76436
2024-08-29 21:30 | 29431.93 | 20.0019 | 5 | 1 | 3.691911 | 0 | 4.609643 | 2.501717 | 17.7106 | 9.656197 |  |  | 0.0004844666 | 29.74881
2024-08-29 21:30 | 29451.93 | 40.002 | 5 | 1 | 3.698129 | 0 | 4.609643 | 2.501717 | 17.7106 | 9.656197 |  |  | 0.0002536774 | 29.76721
2024-08-29 21:31 | 29471.92 | 60.0002 | 5 | 1 | 3.701251 | 0 | 4.609643 | 2.501717 | 17.7106 | 9.656197 |  |  | 0.0001831055 | 29.73751
2024-08-29 21:31 | 29491.93 | 80.0019 | 5 | 1 | 3.70321 | 0 | 4.609643 | 2.501717 | 17.7106 | 9.656197 |  |  | 9.727478e-05 | 29.77513
2024-08-29 21:31 | 29511.92 | 100.001 | 5 | 1 | 3.704558 | 0 | 4.609643 | 2.501717 | 17.7106 | 9.656197 |  |  | 3.623962e-05 | 29.69279
2024-08-29 21:32 | 29531.92 | 120.0011 | 5 | 1 | 3.705482 | 0 | 4.609643 | 2.501717 | 17.7106 | 9.656197 |  |  | -2.098083e-05 | 29.7242
2024-08-29 21:32 | 29551.92 | 140.0013 | 5 | 1 | 3.706176 | 0 | 4.609643 | 2.501717 | 17.7106 | 9.656197 |  |  | 0.0001316071 | 29.69899
2024-08-29 21:32 | 29571.93 | 160.0019 | 5 | 1 | 3.706794 | 0 | 4.609643 | 2.501717 | 17.7106 | 9.656197 |  |  | 2.288818e-05 | 29.68799
2024-08-29 21:33 | 29591.92 | 180.0012 | 5 | 1 | 3.707181 | 0 | 4.609643 | 2.501717 | 17.7106 | 9.656197 |  |  | 4.768372e-05 | 29.7242
2024-08-29 21:33 | 29611.92 | 200.0002 | 5 | 1 | 3.707536 | 0 | 4.609643 | 2.501717 | 17.7106 | 9.656197 |  |  | 5.722046e-05 | 29.72021
2024-08-29 21:33 | 29631.93 | 220.0018 | 5 | 1 | 3.707807 | 0 | 4.609643 | 2.501717 | 17.7106 | 9.656197 |  |  | 2.861023e-05 | 29.69872
2024-08-29 21:34 | 29651.93 | 240.0018 | 5 | 1 | 3.707879 | 0 | 4.609643 | 2.501717 | 17.7106 | 9.656197 |  |  | -1.716614e-05 | 29.6826
2024-08-29 21:34 | 29671.93 | 260.0019 | 5 | 1 | 3.708146 | 0 | 4.609643 | 2.501717 | 17.7106 | 9.656197 |  |  | -8.964539e-05 | 29.70694
2024-08-29 21:34 | 29691.93 | 280.0019 | 5 | 1 | 3.708383 | 0 | 4.609643 | 2.501717 | 17.7106 | 9.656197 |  |  | 3.623962e-05 | 29.69279
2024-08-29 21:35 | 29711.92 | 300.0011 | 5 | 1 | 3.708537 | 0 | 4.609643 | 2.501717 | 17.7106 | 9.656197 |  |  | -7.05719e-05 | 29.64186
2024-08-29 21:35 | 29731.92 | 320.0003 | 5 | 1 | 3.708835 | 0 | 4.609643 | 2.501717 | 17.7106 | 9.656197 |  |  | 7.247925e-05 | 29.63251
2024-08-29 21:35 | 29751.92 | 340.0012 | 5 | 1 | 3.708856 | 0 | 4.609643 | 2.501717 | 17.7106 | 9.656197 |  |  | 0.0001449585 | 29.63704
2024-08-29 21:36 | 29771.93 | 360.002 | 5 | 1 | 3.709115 | 0 | 4.609643 | 2.501717 | 17.7106 | 9.656197 |  |  | 0.0001487732 | 29.66138
2024-08-29 21:36 | 29791.92 | 380.0011 | 5 | 1 | 3.709361 | 0 | 4.609643 | 2.501717 | 17.7106 | 9.656197 |  |  | 8.773804e-05 | 29.5799
2024-08-29 21:36 | 29811.92 | 400.0011 | 5 | 1 | 3.709483 | 0 | 4.609643 | 2.501717 | 17.7106 | 9.656197 |  |  | 6.67572e-05 | 29.63395
2024-08-29 21:37 | 29831.92 | 420.0003 | 5 | 1 | 3.709571 | 0 | 4.609643 | 2.501717 | 17.7106 | 9.656197 |  |  | -3.623962e-05 | 29.66534
2024-08-29 21:37 | 29851.93 | 440.0019 | 5 | 1 | 3.709689 | 0 | 4.609643 | 2.501717 | 17.7106 | 9.656197 |  |  | -2.479553e-05 | 29.67157
2024-08-29 21:37 | 29871.92 | 460.0003 | 5 | 1 | 3.709767 | 0 | 4.609643 | 2.501717 | 17.7106 | 9.656197 |  |  | -3.433228e-05 | 29.65883
2024-08-29 21:38 | 29891.92 | 480.0005 | 5 | 1 | 3.709878 | 0 | 4.609643 | 2.501717 | 17.7106 | 9.656197 |  |  | 8.010864e-05 | 29.62148
2024-08-29 21:38 | 29911.92 | 500.0004 | 5 | 1 | 3.709867 | 0 | 4.609643 | 2.501717 | 17.7106 | 9.656197 |  |  | -8.964539e-05 | 29.66932
2024-08-29 21:38 | 29931.92 | 520.0014 | 5 | 1 | 3.709897 | 0 | 4.609643 | 2.501717 | 17.7106 | 9.656197 |  |  | -5.722046e-06 | 29.64894
2024-08-29 21:39 | 29951.92 | 540.0012 | 5 | 1 | 3.709914 | 0 | 4.609643 | 2.501717 | 17.7106 | 9.656197 |  |  | -1.716614e-05 | 29.68403
2024-08-29 21:39 | 29971.93 | 560.002 | 5 | 1 | 3.710029 | 0 | 4.609643 | 2.501717 | 17.7106 | 9.656197 |  |  | -5.149841e-05 | 29.68967
2024-08-29 21:39 | 29991.92 | 580.0012 | 5 | 1 | 3.710107 | 0 | 4.609643 | 2.501717 | 17.7106 | 9.656197 |  |  | -0.0001506805 | 29.65176
2024-08-29 21:40 | 30011.93 | 600.002 | 5 | 1 | 3.710122 | 0 | 4.609643 | 2.501717 | 17.7106 | 9.656197 |  |  | 3.242493e-05 | 29.69111
2024-08-29 21:40 | 30031.92 | 620.0005 | 5 | 1 | 3.710265 | 0 | 4.609643 | 2.501717 | 17.7106 | 9.656197 |  |  | 0.0001087189 | 29.68656
2024-08-29 21:40 | 30051.93 | 640.0019 | 5 | 1 | 3.71008 | 0 | 4.609643 | 2.501717 | 17.7106 | 9.656197 |  |  | 7.43866e-05 | 29.70694
2024-08-29 21:41 | 30071.92 | 660.0004 | 5 | 1 | 3.710467 | 0 | 4.609643 | 2.501717 | 17.7106 | 9.656197 |  |  | -1.335144e-05 | 29.70382
2024-08-29 21:41 | 30091.93 | 680.0019 | 5 | 1 | 3.710626 | 0 | 4.609643 | 2.501717 | 17.7106 | 9.656197 |  |  | -9.536457e-06 | 29.66225
2024-08-29 21:41 | 30111.92 | 700.0004 | 5 | 1 | 3.710679 | 0 | 4.609643 | 2.501717 | 17.7106 | 9.656197 |  |  | -5.722046e-06 | 29.69818
2024-08-29 21:42 | 30131.92 | 720.0011 | 5 | 1 | 3.710643 | 0 | 4.609643 | 2.501717 | 17.7106 | 9.656197 |  |  | -8.583069e-05 | 29.69279
2024-08-29 21:42 | 30151.92 | 740.0002 | 5 | 1 | 3.710729 | 0 | 4.609643 | 2.501717 | 17.7106 | 9.656197 |  |  | -3.623962e-05 | 29.66225
2024-08-29 21:42 | 30171.92 | 760.0011 | 5 | 1 | 3.710849 | 0 | 4.609643 | 2.501717 | 17.7106 | 9.656197 |  |  | 7.05719e-05 | 29.66617
2024-08-29 21:43 | 30191.93 | 780.0019 | 5 | 1 | 3.710795 | 0 | 4.609643 | 2.501717 | 17.7106 | 9.656197 |  |  | -7.629395e-05 | 29.72192
2024-08-29 21:43 | 30211.92 | 800.001 | 5 | 1 | 3.710795 | 0 | 4.609643 | 2.501717 | 17.7106 | 9.656197 |  |  | -1.525879e-05 | 29.67865
2024-08-29 21:43 | 30231.93 | 820.002 | 5 | 1 | 3.710742 | 0 | 4.609643 | 2.501717 | 17.7106 | 9.656197 |  |  | 2.479553e-05 | 29.65997
2024-08-29 21:44 | 30251.92 | 840.0004 | 5 | 1 | 3.710795 | 0 | 4.609643 | 2.501717 | 17.7106 | 9.656197 |  |  | -7.43866e-05 | 29.66534
2024-08-29 21:44 | 30271.92 | 860.0012 | 5 | 1 | 3.710732 | 0 | 4.609643 | 2.501717 | 17.7106 | 9.656197 |  |  | 7.05719e-05 | 29.64609
2024-08-29 21:44 | 30291.92 | 880.0003 | 5 | 1 | 3.710847 | 0 | 4.609643 | 2.501717 | 17.7106 | 9.656197 |  |  | 5.149841e-05 | 29.66932
2024-08-29 21:45 | 30311.93 | 900.0019 | 5 | 1 | 3.710954 | 0 | 4.609643 | 2.501717 | 17.7106 | 9.656197 |  |  | -1.335144e-05 | 29.65065
2024-08-29 21:45 | 30331.93 | 920.0019 | 5 | 1 | 3.71095 | 0 | 4.609643 | 2.501717 | 17.7106 | 9.656197 |  |  | -1.907349e-06 | 29.65853
2024-08-29 21:45 | 30351.93 | 940.002 | 5 | 1 | 3.711024 | 0 | 4.609643 | 2.501717 | 17.7106 | 9.656197 |  |  | -5.531311e-05 | 29.6481
2024-08-29 21:46 | 30371.92 | 960.0002 | 5 | 1 | 3.711022 | 0 | 4.609643 | 2.501717 | 17.7106 | 9.656197 |  |  | 2.670288e-05 | 29.67948
2024-08-29 21:46 | 30391.92 | 980.0003 | 5 | 1 | 3.711089 | 0 | 4.609643 | 2.501717 | 17.7106 | 9.656197 |  |  | -0.0001220703125 | 29.613
2024-08-29 21:46 | 30411.93 | 1000.0018 | 5 | 1 | 3.711246 | 0 | 4.609643 | 2.501717 | 17.7106 | 9.656197 |  |  | -8.010864e-05 | 29.66308
2024-08-29 21:47 | 30431.92 | 1020.0003 | 5 | 1 | 3.711272 | 0 | 4.609643 | 2.501717 | 17.7106 | 9.656197 |  |  | -2.479553e-05 | 29.63563
2024-08-29 21:47 | 30451.92 | 1040.0002 | 5 | 1 | 3.711308 | 0 | 4.609643 | 2.501717 | 17.7106 | 9.656197 |  |  | -2.479553e-05 | 29.69447
2024-08-29 21:47 | 30471.93 | 1060.0019 | 5 | 1 | 3.711396 | 0 | 4.609643 | 2.501717 | 17.7106 | 9.656197 |  |  | 0.0001468658 | 29.6874
2024-08-29 21:48 | 30491.93 | 1080.0018 | 5 | 1 | 3.711377 | 0 | 4.609643 | 2.501717 | 17.7106 | 9.656197 |  |  | -3.814697e-06 | 29.6874
2024-08-29 21:48 | 30511.93 | 1100.0019 | 5 | 1 | 3.711421 | 0 | 4.609643 | 2.501717 | 17.7106 | 9.656197 |  |  | -7.629395e-06 | 29.65601
2024-08-29 21:48 | 30531.93 | 1120.002 | 5 | 1 | 3.711398 | 0 | 4.609643 | 2.501717 | 17.7106 | 9.656197 |  |  | -5.722046e-06 | 29.67268
2024-08-29 21:49 | 30551.92 | 1140.0003 | 5 | 1 | 3.711352 | 0 | 4.609643 | 2.501717 | 17.7106 | 9.656197 |  |  | 9.536743e-06 | 29.67412
2024-08-29 21:49 | 30571.93 | 1160.002 | 5 | 1 | 3.711308 | 0 | 4.609643 | 2.501717 | 17.7106 | 9.656197 |  |  | -4.196167e-05 | 29.63023
2024-08-29 21:49 | 30591.92 | 1180.0002 | 5 | 1 | 3.711396 | 0 | 4.609643 | 2.501717 | 17.7106 | 9.656197 |  |  | 8.392334e-05 | 29.63422
2024-08-29 21:50 | 30611.92 | 1200.0012 | 5 | 1 | 3.711356 | 0 | 4.609643 | 2.501717 | 17.7106 | 9.656197 |  |  | -4.768372e-05 | 29.66704
2024-08-29 21:50 | 30631.92 | 1220.0004 | 5 | 1 | 3.711469 | 0 | 4.609643 | 2.501717 | 17.7106 | 9.656197 |  |  | -1.335144e-05 | 29.61779
2024-08-29 21:50 | 30651.92 | 1240.0013 | 5 | 1 | 3.711535 | 0 | 4.609643 | 2.501717 | 17.7106 | 9.656197 |  |  | 2.861023e-05 | 29.63704
2024-08-29 21:51 | 30671.92 | 1260.0011 | 5 | 1 | 3.711558 | 0 | 4.609643 | 2.501717 | 17.7106 | 9.656197 |  |  | -1.144409e-05 | 29.69054
2024-08-29 21:51 | 30691.92 | 1280.0012 | 5 | 1 | 3.71173 | 0 | 4.609643 | 2.501717 | 17.7106 | 9.656197 |  |  | 2.288818e-05 | 29.67268
2024-08-29 21:51 | 30711.92 | 1300.0003 | 5 | 1 | 3.711675 | 0 | 4.609643 | 2.501717 | 17.7106 | 9.656197 |  |  | 7.820129e-05 | 29.71005
2024-08-29 21:52 | 30731.92 | 1320.0001 | 5 | 1 | 3.71173 | 0 | 4.609643 | 2.501717 | 17.7106 | 9.656197 |  |  | 3.814697e-05 | 29.69111
2024-08-29 21:52 | 30751.92 | 1340.0003 | 5 | 1 | 3.711768 | 0 | 4.609643 | 2.501717 | 17.7106 | 9.656197 |  |  | 3.051758e-05 | 29.63506
2024-08-29 21:52 | 30771.92 | 1360.0012 | 5 | 1 | 3.711818 | 0 | 4.609643 | 2.501717 | 17.7106 | 9.656197 |  |  | 0.0001220703125 | 29.62855
2024-08-29 21:53 | 30791.92 | 1380.0003 | 5 | 1 | 3.711711 | 0 | 4.609643 | 2.501717 | 17.7106 | 9.656197 |  |  | 1.335144e-05 | 29.65065
2024-08-29 21:53 | 30811.93 | 1400.0017 | 5 | 1 | 3.711638 | 0 | 4.609643 | 2.501717 | 17.7106 | 9.656197 |  |  | -1.907349e-05 | 29.70154
2024-08-29 21:53 | 30831.93 | 1420.0019 | 5 | 1 | 3.711686 | 0 | 4.609643 | 2.501717 | 17.7106 | 9.656197 |  |  | -2.288818e-05 | 29.70241
2024-08-29 21:54 | 30851.92 | 1440.0003 | 5 | 1 | 3.711719 | 0 | 4.609643 | 2.501717 | 17.7106 | 9.656197 |  |  | 9.536743e-06 | 29.68602
2024-08-29 21:54 | 30871.92 | 1460.0002 | 5 | 1 | 3.711703 | 0 | 4.609643 | 2.501717 | 17.7106 | 9.656197 |  |  | -9.346008e-05 | 29.66704
2024-08-29 21:54 | 30891.93 | 1480.0019 | 5 | 1 | 3.711802 | 0 | 4.609643 | 2.501717 | 17.7106 | 9.656197 |  |  | 0.0001335144 | 29.65772
2024-08-29 21:55 | 30911.92 | 1500.0011 | 5 | 1 | 3.711747 | 0 | 4.609643 | 2.501717 | 17.7106 | 9.656197 |  |  | 1.907349e-06 | 29.69222
2024-08-29 21:55 | 30931.92 | 1520.0011 | 5 | 1 | 3.711768 | 0 | 4.609643 | 2.501717 | 17.7106 | 9.656197 |  |  | -6.67572e-05 | 29.71432
2024-08-29 21:55 | 30951.93 | 1540.0022 | 5 | 1 | 3.711896 | 0 | 4.609643 | 2.501717 | 17.7106 | 9.656197 |  |  | 8.964539e-05 | 29.68602
2024-08-29 21:56 | 30971.93 | 1560.0019 | 5 | 1 | 3.711989 | 0 | 4.609643 | 2.501717 | 17.7106 | 9.656197 |  |  | 3.814697e-06 | 29.64213
2024-08-29 21:56 | 30991.93 | 1580.0019 | 5 | 1 | 3.711993 | 0 | 4.609643 | 2.501717 | 17.7106 | 9.656197 |  |  | -3.814697e-06 | 29.68062
2024-08-29 21:56 | 31011.92 | 1600.0002 | 5 | 1 | 3.712054 | 0 | 4.609643 | 2.501717 | 17.7106 | 9.656197 |  |  | 0.0001220703125 | 29.64213
2024-08-29 21:57 | 31031.92 | 1620.0003 | 5 | 1 | 3.711995 | 0 | 4.609643 | 2.501717 | 17.7106 | 9.656197 |  |  | -2.479553e-05 | 29.66561
2024-08-29 21:57 | 31051.93 | 1640.0019 | 5 | 1 | 3.712052 | 0 | 4.609643 | 2.501717 | 17.7106 | 9.656197 |  |  | -9.536743e-06 | 29.66704
2024-08-29 21:57 | 31071.93 | 1660.002 | 5 | 1 | 3.712148 | 0 | 4.609643 | 2.501717 | 17.7106 | 9.656197 |  |  | 0.0001163483 | 29.6874
2024-08-29 21:58 | 31091.93 | 1680.0019 | 5 | 1 | 3.711968 | 0 | 4.609643 | 2.501717 | 17.7106 | 9.656197 |  |  | -5.722046e-06 | 29.64043
2024-08-29 21:58 | 31111.92 | 1700.001 | 5 | 1 | 3.711925 | 0 | 4.609643 | 2.501717 | 17.7106 | 9.656197 |  |  | -7.629395e-05 | 29.65685
2024-08-29 21:58 | 31131.93 | 1720.0018 | 5 | 1 | 3.712005 | 0 | 4.609643 | 2.501717 | 17.7106 | 9.656197 |  |  | -6.866455e-05 | 29.68203
2024-08-29 21:59 | 31151.92 | 1740.0011 | 5 | 1 | 3.711921 | 0 | 4.609643 | 2.501717 | 17.7106 | 9.656197 |  |  | -5.340576e-05 | 29.66561
2024-08-29 21:59 | 31171.92 | 1760.0011 | 5 | 1 | 3.711997 | 0 | 4.609643 | 2.501717 | 17.7106 | 9.656197 |  |  | 6.29425e-05 | 29.70409
2024-08-29 21:59 | 31191.92 | 1780.0012 | 5 | 1 | 3.711968 | 0 | 4.609643 | 2.501717 | 17.7106 | 9.656197 |  |  | 0 | 29.64921
2024-08-29 22:00 | 31211.92 | 1800.0011 | 5 | 1 | 3.712022 | 0 | 4.609643 | 2.501717 | 17.7106 | 9.656197 |  |  | -6.103515625e-05 | 29.68656
50% SOC
2024-08-29 22:00 | 31211.93 | 1800.0031 | 5 | 1 | 3.712022 | 0 | 4.609643 | 2.501717 | 17.7106 | 9.656197 |  |  | -0.000656778 | 29.68649
2024-08-29 22:00 | 31212.48 | 0.5011 | 6 | 1 | 3.546899 | -17.99233 | 4.609643 | 2.504195 | 17.7106 | 9.665007 |  |  | -0.1647243 | 29.6689
2024-08-29 22:00 | 31212.98 | 1.002 | 6 | 1 | 3.537696 | -17.99389 | 4.609643 | 2.506699 | 17.7106 | 9.673874 |  |  | -0.1743908 | 29.65289
2024-08-29 22:00 | 31213.48 | 1.5004 | 6 | 1 | 3.531007 | -17.99603 | 4.609643 | 2.509185 | 17.7106 | 9.682655 |  |  | -0.0938226 | 29.65774
2024-08-29 22:00 | 31213.98 | 2.0003 | 6 | 1 | 3.525392 | -17.99815 | 4.609643 | 2.511679 | 17.7106 | 9.691462 |  |  | -0.01301193 | 29.66261
2024-08-29 22:00 | 31214.48 | 2.5011 | 6 | 1 | 3.520402 | -17.99907 | 4.609643 | 2.514189 | 17.7106 | 9.700297 |  |  | -0.01146082 | 29.66748
2024-08-29 22:00 | 31214.98 | 3.001 | 6 | 1 | 3.51583 | -17.99894 | 4.609643 | 2.516694 | 17.7106 | 9.709116 |  |  | -0.009912491 | 29.67235
2024-08-29 22:00 | 31215.48 | 3.502 | 6 | 1 | 3.511764 | -17.99891 | 4.609643 | 2.519199 | 17.7106 | 9.717916 |  |  | -0.009061323 | 29.67723
2024-08-29 22:00 | 31215.98 | 4.0013 | 6 | 1 | 3.507888 | -17.99898 | 4.609643 | 2.521697 | 17.7106 | 9.726686 |  |  | -0.008213043 | 29.6736
2024-08-29 22:00 | 31216.48 | 4.5003 | 6 | 1 | 3.504304 | -17.99891 | 4.609643 | 2.524191 | 17.7106 | 9.735429 |  |  | -0.007744197 | 29.66998
2024-08-29 22:00 | 31216.98 | 5.0021 | 6 | 1 | 3.500833 | -17.99874 | 4.609643 | 2.5267 | 17.7106 | 9.74422 |  |  | -0.00727272 | 29.66633
2024-08-29 22:00 | 31217.48 | 5.5002 | 6 | 1 | 3.497558 | -17.99899 | 4.609643 | 2.529186 | 17.7106 | 9.752914 |  |  | -0.006844162 | 29.66271
2024-08-29 22:00 | 31217.98 | 6.0019 | 6 | 1 | 3.494521 | -17.99899 | 4.609643 | 2.531689 | 17.7106 | 9.76167 |  |  | -0.006412506 | 29.65907
2024-08-29 22:00 | 31218.48 | 6.5002 | 6 | 1 | 3.491574 | -17.99862 | 4.609643 | 2.534184 | 17.7106 | 9.770382 |  |  | -0.006130727 | 29.65545
2024-08-29 22:00 | 31218.98 | 7.0003 | 6 | 1 | 3.488862 | -17.99887 | 4.609643 | 2.536688 | 17.7106 | 9.779125 |  |  | -0.005847931 | 29.6694
2024-08-29 22:00 | 31219.48 | 7.5011 | 6 | 1 | 3.486291 | -17.99886 | 4.609643 | 2.539192 | 17.7106 | 9.787855 |  |  | -0.005472837 | 29.68337
2024-08-29 22:00 | 31219.98 | 8.0011 | 6 | 1 | 3.483764 | -17.9987 | 4.609643 | 2.541692 | 17.7106 | 9.796572 |  |  | -0.005098343 | 29.69732
2024-08-29 22:00 | 31220.48 | 8.5019 | 6 | 1 | 3.481494 | -17.99878 | 4.609643 | 2.544191 | 17.7106 | 9.80527 |  |  | -0.005004789 | 29.71129
2024-08-29 22:00 | 31220.98 | 9.0017 | 6 | 1 | 3.479085 | -17.99878 | 4.609643 | 2.546685 | 17.7106 | 9.813951 |  |  | -0.004911423 | 29.72524
2024-08-29 22:00 | 31221.48 | 9.502 | 6 | 1 | 3.476918 | -17.99865 | 4.609643 | 2.549191 | 17.7106 | 9.822665 |  |  | -0.004584613 | 29.73919
2024-08-29 22:00 | 31221.98 | 10.0003 | 6 | 1 | 3.474862 | -17.99867 | 4.609643 | 2.551687 | 17.7106 | 9.831345 |  |  | -0.004259109 | 29.74421
2024-08-29 22:00 | 31221.98 | 10.0024 | 6 | 1 | 3.474862 | -17.99867 | 4.609643 | 2.5517 | 17.7106 | 9.831388 |  |  | -0.004258595 | 29.74424
2024-08-29 22:00 | 31242.12 | 20.0027 | 7 | 1 | 3.684459 | 0 | 4.609643 | 2.552006 | 17.7106 | 9.832472 |  |  | 0.0006809235 | 29.94738
2024-08-29 22:01 | 31262.12 | 40.0003 | 7 | 1 | 3.691421 | 0 | 4.609643 | 2.552006 | 17.7106 | 9.832472 |  |  | 0.0001373291 | 29.9423
2024-08-29 22:01 | 31282.12 | 60.0003 | 7 | 1 | 3.694007 | 0 | 4.609643 | 2.552006 | 17.7106 | 9.832472 |  |  | 9.727478e-05 | 29.8863
2024-08-29 22:01 | 31302.12 | 80.0011 | 7 | 1 | 3.695313 | 0 | 4.609643 | 2.552006 | 17.7106 | 9.832472 |  |  | -1.335144e-05 | 29.84726
2024-08-29 22:02 | 31322.12 | 100.0003 | 7 | 1 | 3.696269 | 0 | 4.609643 | 2.552006 | 17.7106 | 9.832472 |  |  | 8.010864e-05 | 29.83848
2024-08-29 22:02 | 31342.12 | 120.0019 | 7 | 1 | 3.696877 | 0 | 4.609643 | 2.552006 | 17.7106 | 9.832472 |  |  | 8.583069e-05 | 29.87072
2024-08-29 22:02 | 31362.12 | 140.001 | 7 | 1 | 3.697391 | 0 | 4.609643 | 2.552006 | 17.7106 | 9.832472 |  |  | 5.340576e-05 | 29.85262
2024-08-29 22:03 | 31382.12 | 160.0019 | 7 | 1 | 3.697808 | 0 | 4.609643 | 2.552006 | 17.7106 | 9.832472 |  |  | 4.005432e-05 | 29.80654
2024-08-29 22:03 | 31402.12 | 180.0021 | 7 | 1 | 3.698068 | 0 | 4.609643 | 2.552006 | 17.7106 | 9.832472 |  |  | -1.144409e-05 | 29.77426
2024-08-29 22:03 | 31422.12 | 200.002 | 7 | 1 | 3.698537 | 0 | 4.609643 | 2.552006 | 17.7106 | 9.832472 |  |  | -0.0001125336 | 29.81869
2024-08-29 22:04 | 31442.12 | 220.0003 | 7 | 1 | 3.6988 | 0 | 4.609643 | 2.552006 | 17.7106 | 9.832472 |  |  | 5.912781e-05 | 29.7522
2024-08-29 22:04 | 31462.12 | 240.0018 | 7 | 1 | 3.699048 | 0 | 4.609643 | 2.552006 | 17.7106 | 9.832472 |  |  | 3.051758e-05 | 29.77965
2024-08-29 22:04 | 31482.12 | 260.0019 | 7 | 1 | 3.699288 | 0 | 4.609643 | 2.552006 | 17.7106 | 9.832472 |  |  | 9.918213e-05 | 29.71288
2024-08-29 22:05 | 31502.12 | 280.0003 | 7 | 1 | 3.699494 | 0 | 4.609643 | 2.552006 | 17.7106 | 9.832472 |  |  | -1.144409e-05 | 29.6993
2024-08-29 22:05 | 31522.12 | 300.0011 | 7 | 1 | 3.699656 | 0 | 4.609643 | 2.552006 | 17.7106 | 9.832472 |  |  | -6.67572e-05 | 29.72874
2024-08-29 22:05 | 31542.12 | 320.0019 | 7 | 1 | 3.699718 | 0 | 4.609643 | 2.552006 | 17.7106 | 9.832472 |  |  | 3.623962e-05 | 29.73014
2024-08-29 22:06 | 31562.12 | 340.0019 | 7 | 1 | 3.699725 | 0 | 4.609643 | 2.552006 | 17.7106 | 9.832472 |  |  | -1.907349e-05 | 29.70976
2024-08-29 22:06 | 31582.12 | 360.0011 | 7 | 1 | 3.699908 | 0 | 4.609643 | 2.552006 | 17.7106 | 9.832472 |  |  | 7.820129e-05 | 29.74342
2024-08-29 22:06 | 31602.12 | 380.0004 | 7 | 1 | 3.699979 | 0 | 4.609643 | 2.552006 | 17.7106 | 9.832472 |  |  | 7.05719e-05 | 29.71288
2024-08-29 22:07 | 31622.12 | 400.0002 | 7 | 1 | 3.700097 | 0 | 4.609643 | 2.552006 | 17.7106 | 9.832472 |  |  | 0.000125885 | 29.66535
2024-08-29 22:07 | 31642.12 | 420.0004 | 7 | 1 | 3.700204 | 0 | 4.609643 | 2.552006 | 17.7106 | 9.832472 |  |  | 2.670288e-05 | 29.69337
2024-08-29 22:07 | 31662.12 | 440.0019 | 7 | 1 | 3.70033 | 0 | 4.609643 | 2.552006 | 17.7106 | 9.832472 |  |  | -6.103515625e-05 | 29.68629
2024-08-29 22:08 | 31682.12 | 460.0003 | 7 | 1 | 3.70041 | 0 | 4.609643 | 2.552006 | 17.7106 | 9.832472 |  |  | 4.577637e-05 | 29.75277
2024-08-29 22:08 | 31702.12 | 480.0019 | 7 | 1 | 3.700568 | 0 | 4.609643 | 2.552006 | 17.7106 | 9.832472 |  |  | -5.722046e-06 | 29.68714
2024-08-29 22:08 | 31722.12 | 500.0018 | 7 | 1 | 3.700765 | 0 | 4.609643 | 2.552006 | 17.7106 | 9.832472 |  |  | -1.716614e-05 | 29.65971
2024-08-29 22:09 | 31742.12 | 520.002 | 7 | 1 | 3.700818 | 0 | 4.609643 | 2.552006 | 17.7106 | 9.832472 |  |  | -5.722046e-06 | 29.68801
2024-08-29 22:09 | 31762.12 | 540.0019 | 7 | 1 | 3.700841 | 0 | 4.609643 | 2.552006 | 17.7106 | 9.832472 |  |  | -6.484985e-05 | 29.69109
2024-08-29 22:09 | 31782.12 | 560.0018 | 7 | 1 | 3.700944 | 0 | 4.609643 | 2.552006 | 17.7106 | 9.832472 |  |  | 7.05719e-05 | 29.66108
2024-08-29 22:10 | 31802.12 | 580.0011 | 7 | 1 | 3.700984 | 0 | 4.609643 | 2.552006 | 17.7106 | 9.832472 |  |  | -5.722046e-06 | 29.62062
2024-08-29 22:10 | 31822.12 | 600.002 | 7 | 1 | 3.701009 | 0 | 4.609643 | 2.552006 | 17.7106 | 9.832472 |  |  | -2.288818e-05 | 29.65177
2024-08-29 22:10 | 31842.12 | 620.001 | 7 | 1 | 3.700973 | 0 | 4.609643 | 2.552006 | 17.7106 | 9.832472 |  |  | -3.623962e-05 | 29.68402
2024-08-29 22:11 | 31862.12 | 640.0004 | 7 | 1 | 3.701016 | 0 | 4.609643 | 2.552006 | 17.7106 | 9.832472 |  |  | 3.814697e-05 | 29.66052
2024-08-29 22:11 | 31882.12 | 660.0004 | 7 | 1 | 3.701116 | 0 | 4.609643 | 2.552006 | 17.7106 | 9.832472 |  |  | -1.907349e-05 | 29.66732
2024-08-29 22:11 | 31902.12 | 680.0003 | 7 | 1 | 3.701184 | 0 | 4.609643 | 2.552006 | 17.7106 | 9.832472 |  |  | -2.479553e-05 | 29.66195
2024-08-29 22:12 | 31922.12 | 700.0011 | 7 | 1 | 3.70111 | 0 | 4.609643 | 2.552006 | 17.7106 | 9.832472 |  |  | -8.964539e-05 | 29.72702
2024-08-29 22:12 | 31942.12 | 720.0011 | 7 | 1 | 3.701222 | 0 | 4.609643 | 2.552006 | 17.7106 | 9.832472 |  |  | 6.67572e-05 | 29.65743
2024-08-29 22:12 | 31962.12 | 740.0012 | 7 | 1 | 3.701306 | 0 | 4.609643 | 2.552006 | 17.7106 | 9.832472 |  |  | 3.814697e-05 | 29.67694
2024-08-29 22:13 | 31982.12 | 760.0012 | 7 | 1 | 3.701505 | 0 | 4.609643 | 2.552006 | 17.7106 | 9.832472 |  |  | 1.907349e-05 | 29.68006
2024-08-29 22:13 | 32002.12 | 780.0002 | 7 | 1 | 3.701545 | 0 | 4.609643 | 2.552006 | 17.7106 | 9.832472 |  |  | 5.340576e-05 | 29.69109
2024-08-29 22:13 | 32022.12 | 800.0004 | 7 | 1 | 3.701629 | 0 | 4.609643 | 2.552006 | 17.7106 | 9.832472 |  |  | 5.149841e-05 | 29.68714
2024-08-29 22:14 | 32042.12 | 820.0011 | 7 | 1 | 3.701562 | 0 | 4.609643 | 2.552006 | 17.7106 | 9.832472 |  |  | -3.623962e-05 | 29.68261
2024-08-29 22:14 | 32062.12 | 840.0011 | 7 | 1 | 3.701562 | 0 | 4.609643 | 2.552006 | 17.7106 | 9.832472 |  |  | -9.918213e-05 | 29.70128
2024-08-29 22:14 | 32082.12 | 860.0002 | 7 | 1 | 3.701655 | 0 | 4.609643 | 2.552006 | 17.7106 | 9.832472 |  |  | 1.335144e-05 | 29.6761
2024-08-29 22:15 | 32102.12 | 880.0011 | 7 | 1 | 3.701579 | 0 | 4.609643 | 2.552006 | 17.7106 | 9.832472 |  |  | -2.670288e-05 | 29.69109
2024-08-29 22:15 | 32122.12 | 900.0004 | 7 | 1 | 3.701489 | 0 | 4.609643 | 2.552006 | 17.7106 | 9.832472 |  |  | -7.629395e-05 | 29.71599
2024-08-29 22:15 | 32142.12 | 920.0011 | 7 | 1 | 3.701598 | 0 | 4.609643 | 2.552006 | 17.7106 | 9.832472 |  |  | -4.768372e-05 | 29.68317
2024-08-29 22:16 | 32162.12 | 940.0004 | 7 | 1 | 3.701638 | 0 | 4.609643 | 2.552006 | 17.7106 | 9.832472 |  |  | 3.242493e-05 | 29.66336
2024-08-29 22:16 | 32182.12 | 960.0003 | 7 | 1 | 3.701669 | 0 | 4.609643 | 2.552006 | 17.7106 | 9.832472 |  |  | 5.722046e-06 | 29.6761
2024-08-29 22:16 | 32202.12 | 980.0011 | 7 | 1 | 3.701669 | 0 | 4.609643 | 2.552006 | 17.7106 | 9.832472 |  |  | -2.861023e-05 | 29.6823
2024-08-29 22:17 | 32222.12 | 1000.001 | 7 | 1 | 3.701705 | 0 | 4.609643 | 2.552006 | 17.7106 | 9.832472 |  |  | 8.392334e-05 | 29.64865
2024-08-29 22:17 | 32242.12 | 1020.001 | 7 | 1 | 3.701354 | 0 | 4.609643 | 2.552006 | 17.7106 | 9.832472 |  |  | 5.531311e-05 | 29.6823
2024-08-29 22:17 | 32262.12 | 1040.0011 | 7 | 1 | 3.701909 | 0 | 4.609643 | 2.552006 | 17.7106 | 9.832472 |  |  | 7.247925e-05 | 29.63141
2024-08-29 22:18 | 32282.12 | 1060.0012 | 7 | 1 | 3.701871 | 0 | 4.609643 | 2.552006 | 17.7106 | 9.832472 |  |  | 0.0006599426 | 29.62119
2024-08-29 22:18 | 32302.12 | 1080.0011 | 7 | 1 | 3.701987 | 0 | 4.609643 | 2.552006 | 17.7106 | 9.832472 |  |  | 9.536743e-06 | 29.6512
2024-08-29 22:18 | 32322.12 | 1100.0018 | 7 | 1 | 3.702027 | 0 | 4.609643 | 2.552006 | 17.7106 | 9.832472 |  |  | 1.907349e-06 | 29.68317
2024-08-29 22:19 | 32342.12 | 1120.0011 | 7 | 1 | 3.70206 | 0 | 4.609643 | 2.552006 | 17.7106 | 9.832472 |  |  | -1.907349e-06 | 29.6823
2024-08-29 22:19 | 32362.12 | 1140.002 | 7 | 1 | 3.702073 | 0 | 4.609643 | 2.552006 | 17.7106 | 9.832472 |  |  | -4.577637e-05 | 29.70892
2024-08-29 22:19 | 32382.12 | 1160.0004 | 7 | 1 | 3.702083 | 0 | 4.609643 | 2.552006 | 17.7106 | 9.832472 |  |  | -5.149841e-05 | 29.66815
2024-08-29 22:20 | 32402.12 | 1180.0003 | 7 | 1 | 3.70198 | 0 | 4.609643 | 2.552006 | 17.7106 | 9.832472 |  |  | 6.866455e-05 | 29.69421
2024-08-29 22:20 | 32422.12 | 1200.0001 | 7 | 1 | 3.701905 | 0 | 4.609643 | 2.552006 | 17.7106 | 9.832472 |  |  | -0.0001106262 | 29.64073
2024-08-29 22:20 | 32422.12 | 1200.0023 | 7 | 1 | 3.701901 | 0 | 4.609643 | 2.552006 | 17.7106 | 9.832472 |  |  | 0.0005348601 | 29.64084
2024-08-29 22:20 | 32422.68 | 0.5024 | 8 | 1 | 3.867234 | 17.98952 | 4.612126 | 2.552006 | 17.72018 | 9.832472 |  |  | 0.1629333 | 29.6713
2024-08-29 22:20 | 32423.18 | 1.0021 | 8 | 1 | 3.876252 | 17.99267 | 4.614621 | 2.552006 | 17.72984 | 9.832472 |  |  | 0.172863 | 29.67158
2024-08-29 22:20 | 32423.68 | 1.502 | 8 | 1 | 3.882699 | 17.99593 | 4.61712 | 2.552006 | 17.73954 | 9.832472 |  |  | 0.09250069 | 29.67186
2024-08-29 22:20 | 32424.18 | 2.0005 | 8 | 1 | 3.887883 | 17.99834 | 4.619613 | 2.552006 | 17.74922 | 9.832472 |  |  | 0.01236343 | 29.67214
2024-08-29 22:20 | 32424.68 | 2.5005 | 8 | 1 | 3.892394 | 17.99967 | 4.622113 | 2.552006 | 17.75895 | 9.832472 |  |  | 0.01061216 | 29.67242
2024-08-29 22:20 | 32425.18 | 3.0014 | 8 | 1 | 3.896638 | 17.99955 | 4.624618 | 2.552006 | 17.7687 | 9.832472 |  |  | 0.008857727 | 29.6727
2024-08-29 22:20 | 32425.68 | 3.5013 | 8 | 1 | 3.900123 | 17.99956 | 4.627117 | 2.552006 | 17.77845 | 9.832472 |  |  | 0.008025918 | 29.67298
2024-08-29 22:20 | 32426.18 | 4.0021 | 8 | 1 | 3.903501 | 17.99945 | 4.629621 | 2.552006 | 17.78821 | 9.832472 |  |  | 0.007192612 | 29.68618
2024-08-29 22:20 | 32426.68 | 4.5014 | 8 | 1 | 3.906455 | 17.99956 | 4.632113 | 2.552006 | 17.79795 | 9.832472 |  |  | 0.006625959 | 29.69935
2024-08-29 22:20 | 32427.18 | 5.0004 | 8 | 1 | 3.909305 | 17.9996 | 4.634604 | 2.552006 | 17.80768 | 9.832472 |  |  | 0.006059647 | 29.7125
2024-08-29 22:20 | 32427.68 | 5.5012 | 8 | 1 | 3.911902 | 17.99953 | 4.637111 | 2.552006 | 17.81749 | 9.832472 |  |  | 0.005572027 | 29.7257
2024-08-29 22:20 | 32428.18 | 6.0014 | 8 | 1 | 3.914367 | 17.99951 | 4.639616 | 2.552006 | 17.82729 | 9.832472 |  |  | 0.005084991 | 29.73889
2024-08-29 22:20 | 32428.68 | 6.5008 | 8 | 1 | 3.916627 | 17.99957 | 4.642114 | 2.552006 | 17.83707 | 9.832472 |  |  | 0.004868746 | 29.74944
2024-08-29 22:20 | 32429.18 | 7.0013 | 8 | 1 | 3.918845 | 17.99965 | 4.644617 | 2.552006 | 17.84687 | 9.832472 |  |  | 0.004652023 | 29.76002
2024-08-29 22:20 | 32429.68 | 7.5014 | 8 | 1 | 3.921006 | 17.99966 | 4.647117 | 2.552006 | 17.85668 | 9.832472 |  |  | 0.004373773 | 29.77059
2024-08-29 22:20 | 32430.18 | 8.0023 | 8 | 1 | 3.922952 | 17.99957 | 4.649621 | 2.552006 | 17.8665 | 9.832472 |  |  | 0.004095078 | 29.78118
2024-08-29 22:20 | 32430.68 | 8.5022 | 8 | 1 | 3.924745 | 17.9994 | 4.652121 | 2.552006 | 17.87631 | 9.832472 |  |  | 0.003914544 | 29.79174
2024-08-29 22:20 | 32431.18 | 9.0005 | 8 | 1 | 3.926639 | 17.9994 | 4.654613 | 2.552006 | 17.88609 | 9.832472 |  |  | 0.003734589 | 29.80227
2024-08-29 22:20 | 32431.68 | 9.5005 | 8 | 1 | 3.928361 | 17.99936 | 4.657112 | 2.552006 | 17.89591 | 9.832472 |  |  | 0.00361264 | 29.80659
2024-08-29 22:20 | 32432.18 | 10.0015 | 8 | 1 | 3.930079 | 17.99957 | 4.659617 | 2.552006 | 17.90575 | 9.832472 |  |  | 0.003490448 | 29.81092
2024-08-29 22:20 | 32432.18 | 10.0034 | 8 | 1 | 3.930079 | 17.99957 | 4.659617 | 2.552006 | 17.90575 | 9.832472 |  |  | 0.003490076 | 29.81094
2024-08-29 22:20 | 32452.22 | 20.0001 | 9 | 1 | 3.723163 | 0 | 4.659633 | 2.552006 | 17.90581 | 9.832472 |  |  | -0.0004329681 | 29.98415
2024-08-29 22:21 | 32472.22 | 40.0013 | 9 | 1 | 3.718261 | 0 | 4.659633 | 2.552006 | 17.90581 | 9.832472 |  |  | -0.0001525879 | 30.05708
2024-08-29 22:21 | 32492.22 | 60.0003 | 9 | 1 | 3.716737 | 0 | 4.659633 | 2.552006 | 17.90581 | 9.832472 |  |  | -9.155273e-05 | 30.06867
2024-08-29 22:21 | 32512.22 | 80.0003 | 9 | 1 | 3.716144 | 0 | 4.659633 | 2.552006 | 17.90581 | 9.832472 |  |  | -1.144409e-05 | 29.99038
2024-08-29 22:22 | 32532.22 | 100.001 | 9 | 1 | 3.715785 | 0 | 4.659633 | 2.552006 | 17.90581 | 9.832472 |  |  | 2.861023e-05 | 29.9949
2024-08-29 22:22 | 32552.22 | 120.0004 | 9 | 1 | 3.715459 | 0 | 4.659633 | 2.552006 | 17.90581 | 9.832472 |  |  | -2.670288e-05 | 29.98894
2024-08-29 22:22 | 32572.23 | 140.002 | 9 | 1 | 3.715365 | 0 | 4.659633 | 2.552006 | 17.90581 | 9.832472 |  |  | -5.149841e-05 | 29.98415
2024-08-29 22:23 | 32592.23 | 160.0019 | 9 | 1 | 3.715222 | 0 | 4.659633 | 2.552006 | 17.90581 | 9.832472 |  |  | -6.103515625e-05 | 29.90862
2024-08-29 22:23 | 32612.23 | 180.002 | 9 | 1 | 3.715114 | 0 | 4.659633 | 2.552006 | 17.90581 | 9.832472 |  |  | -1.907349e-05 | 29.88288
2024-08-29 22:23 | 32632.23 | 200.002 | 9 | 1 | 3.714982 | 0 | 4.659633 | 2.552006 | 17.90581 | 9.832472 |  |  | 8.964539e-05 | 29.91796
2024-08-29 22:24 | 32652.22 | 220.0011 | 9 | 1 | 3.714931 | 0 | 4.659633 | 2.552006 | 17.90581 | 9.832472 |  |  | -1.525879e-05 | 29.92675
2024-08-29 22:24 | 32672.22 | 240.0012 | 9 | 1 | 3.714879 | 0 | 4.659633 | 2.552006 | 17.90581 | 9.832472 |  |  | -2.288818e-05 | 29.83198
2024-08-29 22:24 | 32692.22 | 260.0011 | 9 | 1 | 3.714757 | 0 | 4.659633 | 2.552006 | 17.90581 | 9.832472 |  |  | -4.768372e-05 | 29.83255
2024-08-29 22:25 | 32712.23 | 280.002 | 9 | 1 | 3.714599 | 0 | 4.659633 | 2.552006 | 17.90581 | 9.832472 |  |  | -7.43866e-05 | 29.84897
2024-08-29 22:25 | 32732.23 | 300.0019 | 9 | 1 | 3.71454 | 0 | 4.659633 | 2.552006 | 17.90581 | 9.832472 |  |  | -3.242493e-05 | 29.8184
2024-08-29 22:25 | 32752.22 | 320.0002 | 9 | 1 | 3.714501 | 0 | 4.659633 | 2.552006 | 17.90581 | 9.832472 |  |  | -3.433228e-05 | 29.8419
2024-08-29 22:26 | 32772.22 | 340.001 | 9 | 1 | 3.714469 | 0 | 4.659633 | 2.552006 | 17.90581 | 9.832472 |  |  | 6.484985e-05 | 29.83962
2024-08-29 22:26 | 32792.22 | 360.0011 | 9 | 1 | 3.714417 | 0 | 4.659633 | 2.552006 | 17.90581 | 9.832472 |  |  | -4.005432e-05 | 29.82152
2024-08-29 22:26 | 32812.23 | 380.0019 | 9 | 1 | 3.714387 | 0 | 4.659633 | 2.552006 | 17.90581 | 9.832472 |  |  | -9.155273e-05 | 29.73525
2024-08-29 22:27 | 32832.23 | 400.002 | 9 | 1 | 3.714408 | 0 | 4.659633 | 2.552006 | 17.90581 | 9.832472 |  |  | -7.247925e-05 | 29.74232
2024-08-29 22:27 | 32852.23 | 420.002 | 9 | 1 | 3.714383 | 0 | 4.659633 | 2.552006 | 17.90581 | 9.832472 |  |  | -1.335144e-05 | 29.7856
2024-08-29 22:27 | 32872.22 | 440.0001 | 9 | 1 | 3.714494 | 0 | 4.659633 | 2.552006 | 17.90581 | 9.832472 |  |  | -9.727478e-05 | 29.7689
2024-08-29 22:28 | 32892.23 | 460.0019 | 9 | 1 | 3.714503 | 0 | 4.659633 | 2.552006 | 17.90581 | 9.832472 |  |  | -6.29425e-05 | 29.71711
2024-08-29 22:28 | 32912.23 | 480.0021 | 9 | 1 | 3.714416 | 0 | 4.659633 | 2.552006 | 17.90581 | 9.832472 |  |  | -4.768372e-05 | 29.70608
2024-08-29 22:28 | 32932.22 | 500.0004 | 9 | 1 | 3.714372 | 0 | 4.659633 | 2.552006 | 17.90581 | 9.832472 |  |  | 7.629395e-06 | 29.72022
2024-08-29 22:29 | 32952.22 | 520.0011 | 9 | 1 | 3.714419 | 0 | 4.659633 | 2.552006 | 17.90581 | 9.832472 |  |  | 8.392334e-05 | 29.74004
2024-08-29 22:29 | 32972.22 | 540.0001 | 9 | 1 | 3.714232 | 0 | 4.659633 | 2.552006 | 17.90581 | 9.832472 |  |  | -7.820129e-05 | 29.79379
2024-08-29 22:29 | 32992.22 | 560.0011 | 9 | 1 | 3.714141 | 0 | 4.659633 | 2.552006 | 17.90581 | 9.832472 |  |  | -9.727478e-05 | 29.71402
2024-08-29 22:30 | 33012.23 | 580.0019 | 9 | 1 | 3.714168 | 0 | 4.659633 | 2.552006 | 17.90581 | 9.832472 |  |  | -5.722046e-06 | 29.71939
2024-08-29 22:30 | 33032.22 | 600.0003 | 9 | 1 | 3.71424 | 0 | 4.659633 | 2.552006 | 17.90581 | 9.832472 |  |  | 0.0001049042 | 29.74459
2024-08-29 22:30 | 33052.22 | 620.0011 | 9 | 1 | 3.714143 | 0 | 4.659633 | 2.552006 | 17.90581 | 9.832472 |  |  | -5.722046e-05 | 29.70439
2024-08-29 22:31 | 33072.22 | 640.001 | 9 | 1 | 3.714173 | 0 | 4.659633 | 2.552006 | 17.90581 | 9.832472 |  |  | -1.144409e-05 | 29.64241
2024-08-29 22:31 | 33092.23 | 660.0019 | 9 | 1 | 3.71415 | 0 | 4.659633 | 2.552006 | 17.90581 | 9.832472 |  |  | -0.0001182556 | 29.66847
2024-08-29 22:31 | 33112.23 | 680.0019 | 9 | 1 | 3.714192 | 0 | 4.659633 | 2.552006 | 17.90581 | 9.832472 |  |  | -1.716614e-05 | 29.69052
2024-08-29 22:32 | 33132.22 | 700.0012 | 9 | 1 | 3.714337 | 0 | 4.659633 | 2.552006 | 17.90581 | 9.832472 |  |  | -9.536743e-06 | 29.72082
2024-08-29 22:32 | 33152.23 | 720.0028 | 9 | 1 | 3.714303 | 0 | 4.659633 | 2.552006 | 17.90581 | 9.832472 |  |  | 4.196167e-05 | 29.68317
2024-08-29 22:32 | 33172.23 | 740.0021 | 9 | 1 | 3.714307 | 0 | 4.659633 | 2.552006 | 17.90581 | 9.832472 |  |  | -2.670288e-05 | 29.67866
2024-08-29 22:33 | 33192.22 | 760.0011 | 9 | 1 | 3.714263 | 0 | 4.659633 | 2.552006 | 17.90581 | 9.832472 |  |  | -3.242493e-05 | 29.67242
2024-08-29 22:33 | 33212.22 | 780.0003 | 9 | 1 | 3.714257 | 0 | 4.659633 | 2.552006 | 17.90581 | 9.832472 |  |  | 7.629395e-06 | 29.69676
2024-08-29 22:33 | 33232.22 | 800.0012 | 9 | 1 | 3.714242 | 0 | 4.659633 | 2.552006 | 17.90581 | 9.832472 |  |  | 1.907349e-05 | 29.70923
2024-08-29 22:34 | 33252.22 | 820.0005 | 9 | 1 | 3.714215 | 0 | 4.659633 | 2.552006 | 17.90581 | 9.832472 |  |  | -2.098083e-05 | 29.74429
2024-08-29 22:34 | 33272.23 | 840.0022 | 9 | 1 | 3.714095 | 0 | 4.659633 | 2.552006 | 17.90581 | 9.832472 |  |  | -6.67572e-05 | 29.66195
2024-08-29 22:34 | 33292.22 | 860.0012 | 9 | 1 | 3.714082 | 0 | 4.659633 | 2.552006 | 17.90581 | 9.832472 |  |  | 1.907349e-05 | 29.67778
2024-08-29 22:35 | 33312.22 | 880.0004 | 9 | 1 | 3.714028 | 0 | 4.659633 | 2.552006 | 17.90581 | 9.832472 |  |  | -4.005432e-05 | 29.70524
2024-08-29 22:35 | 33332.22 | 900.0004 | 9 | 1 | 3.714103 | 0 | 4.659633 | 2.552006 | 17.90581 | 9.832472 |  |  | 6.866455e-05 | 29.70695
2024-08-29 22:35 | 33352.22 | 920.0011 | 9 | 1 | 3.714147 | 0 | 4.659633 | 2.552006 | 17.90581 | 9.832472 |  |  | -1.525879e-05 | 29.64412
2024-08-29 22:36 | 33372.22 | 940.0004 | 9 | 1 | 3.714051 | 0 | 4.659633 | 2.552006 | 17.90581 | 9.832472 |  |  | -4.196167e-05 | 29.65743
2024-08-29 22:36 | 33392.23 | 960.0019 | 9 | 1 | 3.714177 | 0 | 4.659633 | 2.552006 | 17.90581 | 9.832472 |  |  | 2.670288e-05 | 29.66364
2024-08-29 22:36 | 33412.22 | 980.0004 | 9 | 1 | 3.714272 | 0 | 4.659633 | 2.552006 | 17.90581 | 9.832472 |  |  | 3.051758e-05 | 29.69816
2024-08-29 22:37 | 33432.22 | 1000.0002 | 9 | 1 | 3.714181 | 0 | 4.659633 | 2.552006 | 17.90581 | 9.832472 |  |  | -1.907349e-06 | 29.69365
2024-08-29 22:37 | 33452.22 | 1020.0004 | 9 | 1 | 3.714278 | 0 | 4.659633 | 2.552006 | 17.90581 | 9.832472 |  |  | -3.051758e-05 | 29.68881
2024-08-29 22:37 | 33472.22 | 1040.0003 | 9 | 1 | 3.714269 | 0 | 4.659633 | 2.552006 | 17.90581 | 9.832472 |  |  | 6.389594e-05 | 29.62434
2024-08-29 22:38 | 33492.22 | 1060.0003 | 9 | 1 | 3.714234 | 0 | 4.659633 | 2.552006 | 17.90581 | 9.832472 |  |  | 0.0001583099 | 29.63449
2024-08-29 22:38 | 33512.23 | 1080.0018 | 9 | 1 | 3.714259 | 0 | 4.659633 | 2.552006 | 17.90581 | 9.832472 |  |  | 0.0001602173 | 29.71204
2024-08-29 22:38 | 33532.22 | 1100.0004 | 9 | 1 | 3.714107 | 0 | 4.659633 | 2.552006 | 17.90581 | 9.832472 |  |  | -6.29425e-05 | 29.68093
2024-08-29 22:39 | 33552.22 | 1120.0004 | 9 | 1 | 3.713988 | 0 | 4.659633 | 2.552006 | 17.90581 | 9.832472 |  |  | 1.144409e-05 | 29.68657
2024-08-29 22:39 | 33572.23 | 1140.0018 | 9 | 1 | 3.714049 | 0 | 4.659633 | 2.552006 | 17.90581 | 9.832472 |  |  | 4.005432e-05 | 29.71543
2024-08-29 22:39 | 33592.22 | 1160.0003 | 9 | 1 | 3.714101 | 0 | 4.659633 | 2.552006 | 17.90581 | 9.832472 |  |  | 9.727478e-05 | 29.67071
2024-08-29 22:40 | 33612.22 | 1180.001 | 9 | 1 | 3.71403 | 0 | 4.659633 | 2.552006 | 17.90581 | 9.832472 |  |  | -7.629395e-05 | 29.67214
2024-08-29 22:40 | 33632.22 | 1200.0004 | 9 | 1 | 3.714023 | 0 | 4.659633 | 2.552006 | 17.90581 | 9.832472 |  |  | -1.907349e-05 | 29.73581
2024-08-29 22:40 | 33632.23 | 1200.0023 | 9 | 1 | 3.714023 | 0 | 4.659633 | 2.552006 | 17.90581 | 9.832472 |  |  | -1.911979e-05 | 29.73581
2024-08-29 22:41 | 33662.27798 | 30.002 | 10 | 1 | 3.639148 | -4.499716 | 4.659633 | 2.589506 | 17.90581 | 9.96944 |  |  | -0.0007514954 | 29.65971
2024-08-29 22:41 | 33692.27828 | 60.0023 | 10 | 1 | 3.623002 | -4.499816 | 4.659633 | 2.627005 | 17.90581 | 10.10558 |  |  | -0.0004043579 | 29.69109
2024-08-29 22:42 | 33722.27808 | 90.0021 | 10 | 1 | 3.610951 | -4.499716 | 4.659633 | 2.664503 | 17.90581 | 10.2412 |  |  | -0.0004196167 | 29.7508
2024-08-29 22:42 | 33752.27658 | 120.0006 | 10 | 1 | 3.600499 | -4.499771 | 4.659633 | 2.701999 | 17.90581 | 10.37639 |  |  | -0.0003433228 | 29.78984
2024-08-29 22:43 | 33782.27738 | 150.0014 | 10 | 1 | 3.590945 | -4.499874 | 4.659633 | 2.739498 | 17.90581 | 10.51123 |  |  | -0.0003948212 | 29.84784
2024-08-29 22:43 | 33812.27808 | 180.0021 | 10 | 1 | 3.582282 | -4.499805 | 4.659633 | 2.776995 | 17.90581 | 10.64571 |  |  | -0.0003032684 | 29.88205
2024-08-29 22:44 | 33842.27728 | 210.0013 | 10 | 1 | 3.57347 | -4.499884 | 4.659633 | 2.814495 | 17.90581 | 10.77988 |  |  | -0.0003223419 | 29.90749
2024-08-29 22:44 | 33872.27818 | 240.0022 | 10 | 1 | 3.564889 | -4.499769 | 4.659633 | 2.851993 | 17.90581 | 10.91371 |  |  | -0.0003261566 | 29.97169
2024-08-29 22:45 | 33902.27648 | 270.0005 | 10 | 1 | 3.556283 | -4.499784 | 4.659633 | 2.889489 | 17.90581 | 11.04722 |  |  | -0.0003089905 | 30.08763
2024-08-29 22:45 | 33932.27648 | 300.0005 | 10 | 1 | 3.547643 | -4.499757 | 4.659633 | 2.926989 | 17.90581 | 11.18042 |  |  | -0.0002346039 | 30.11225
2024-08-29 22:46 | 33962.27818 | 330.0022 | 10 | 1 | 3.539332 | -4.499837 | 4.659633 | 2.964491 | 17.90581 | 11.31331 |  |  | -0.0003070831 | 30.21343
2024-08-29 22:46 | 33992.27738 | 360.0014 | 10 | 1 | 3.53066 | -4.49976 | 4.659633 | 3.001986 | 17.90581 | 11.44586 |  |  | -0.0002880096 | 30.27478
2024-08-29 22:46 | 33992.27768 | 360.0017 | 10 | 1 | 3.530635 | -4.499769 | 4.659633 | 3.001986 | 17.90581 | 11.44586 |  |  | -0.0002879975 | 30.27478
2024-08-29 22:46 | 34012.34 | 20.0005 | 5 | 1 | 3.592946 | 0 | 4.659633 | 3.002014 | 17.90581 | 11.44595 |  |  | 0.0005245209 | 30.25527
2024-08-29 22:47 | 34032.34 | 40.0003 | 5 | 1 | 3.59958 | 0 | 4.659633 | 3.002014 | 17.90581 | 11.44595 |  |  | 0.0001831055 | 30.25188
2024-08-29 22:47 | 34052.34 | 60.0002 | 5 | 1 | 3.603196 | 0 | 4.659633 | 3.002014 | 17.90581 | 11.44595 |  |  | 6.866455e-05 | 30.20353
2024-08-29 22:47 | 34072.34 | 80.0003 | 5 | 1 | 3.605578 | 0 | 4.659633 | 3.002014 | 17.90581 | 11.44595 |  |  | 5.912781e-05 | 30.19706
2024-08-29 22:48 | 34092.34 | 100.0011 | 5 | 1 | 3.607261 | 0 | 4.659633 | 3.002014 | 17.90581 | 11.44595 |  |  | 5.531311e-05 | 30.15323
2024-08-29 22:48 | 34112.34 | 120.001 | 5 | 1 | 3.608483 | 0 | 4.659633 | 3.002014 | 17.90581 | 11.44595 |  |  | -6.484985e-05 | 30.12496
2024-08-29 22:48 | 34132.34 | 140.0011 | 5 | 1 | 3.609561 | 0 | 4.659633 | 3.002014 | 17.90581 | 11.44595 |  |  | 1.144409e-05 | 30.1012
2024-08-29 22:49 | 34152.34 | 160.0019 | 5 | 1 | 3.610612 | 0 | 4.659633 | 3.002014 | 17.90581 | 11.44595 |  |  | 1.907349e-05 | 29.99856
2024-08-29 22:49 | 34172.34 | 180.0012 | 5 | 1 | 3.61123 | 0 | 4.659633 | 3.002014 | 17.90581 | 11.44595 |  |  | 7.247925e-05 | 30.02684
2024-08-29 22:49 | 34192.34 | 200.0019 | 5 | 1 | 3.611865 | 0 | 4.659633 | 3.002014 | 17.90581 | 11.44595 |  |  | 7.629395e-05 | 30.01893
2024-08-29 22:50 | 34212.34 | 220.0018 | 5 | 1 | 3.612367 | 0 | 4.659633 | 3.002014 | 17.90581 | 11.44595 |  |  | -2.098083e-05 | 29.94767
2024-08-29 22:50 | 34232.34 | 240.0003 | 5 | 1 | 3.612851 | 0 | 4.659633 | 3.002014 | 17.90581 | 11.44595 |  |  | 5.531311e-05 | 29.96833
2024-08-29 22:50 | 34252.34 | 260.0019 | 5 | 1 | 3.613179 | 0 | 4.659633 | 3.002014 | 17.90581 | 11.44595 |  |  | 2.098083e-05 | 29.92591
2024-08-29 22:51 | 34272.34 | 280.0012 | 5 | 1 | 3.613477 | 0 | 4.659633 | 3.002014 | 17.90581 | 11.44595 |  |  | 1.525879e-05 | 29.92307
2024-08-29 22:51 | 34292.34 | 300.0011 | 5 | 1 | 3.6137 | 0 | 4.659633 | 3.002014 | 17.90581 | 11.44595 |  |  | 0.0001430511 | 29.91117
2024-08-29 22:51 | 34312.34 | 320.0011 | 5 | 1 | 3.614001 | 0 | 4.659633 | 3.002014 | 17.90581 | 11.44595 |  |  | 0.0001125336 | 29.91345
2024-08-29 22:52 | 34332.34 | 340.0002 | 5 | 1 | 3.6142 | 0 | 4.659633 | 3.002014 | 17.90581 | 11.44595 |  |  | -3.242493e-05 | 29.86111
2024-08-29 22:52 | 34352.34 | 360.0002 | 5 | 1 | 3.614446 | 0 | 4.659633 | 3.002014 | 17.90581 | 11.44595 |  |  | 3.623962e-05 | 29.84133
2024-08-29 22:52 | 34372.34 | 380.0003 | 5 | 1 | 3.614604 | 0 | 4.659633 | 3.002014 | 17.90581 | 11.44595 |  |  | 4.768372e-05 | 29.81388
2024-08-29 22:53 | 34392.34 | 400.0002 | 5 | 1 | 3.614772 | 0 | 4.659633 | 3.002014 | 17.90581 | 11.44595 |  |  | 6.866455e-05 | 29.83198
2024-08-29 22:53 | 34412.34 | 420.0002 | 5 | 1 | 3.614982 | 0 | 4.659633 | 3.002014 | 17.90581 | 11.44595 |  |  | -0.000125885 | 29.86311
2024-08-29 22:53 | 34432.34 | 440.0018 | 5 | 1 | 3.61526 | 0 | 4.659633 | 3.002014 | 17.90581 | 11.44595 |  |  | 3.814697e-06 | 29.85068
2024-08-29 22:54 | 34452.34 | 460.0013 | 5 | 1 | 3.615378 | 0 | 4.659633 | 3.002014 | 17.90581 | 11.44595 |  |  | 9.536743e-05 | 29.7989
2024-08-29 22:54 | 34472.34 | 480.0003 | 5 | 1 | 3.615552 | 0 | 4.659633 | 3.002014 | 17.90581 | 11.44595 |  |  | 4.005432e-05 | 29.7754
2024-08-29 22:54 | 34492.34 | 500.0003 | 5 | 1 | 3.615691 | 0 | 4.659633 | 3.002014 | 17.90581 | 11.44595 |  |  | 3.242493e-05 | 29.75167
2024-08-29 22:55 | 34512.34 | 520.0003 | 5 | 1 | 3.615687 | 0 | 4.659633 | 3.002014 | 17.90581 | 11.44595 |  |  | 3.814697e-06 | 29.72053
2024-08-29 22:55 | 34532.34 | 540.0018 | 5 | 1 | 3.61576 | 0 | 4.659633 | 3.002014 | 17.90581 | 11.44595 |  |  | -1.525879e-05 | 29.74088
2024-08-29 22:55 | 34552.34 | 560.002 | 5 | 1 | 3.615781 | 0 | 4.659633 | 3.002014 | 17.90581 | 11.44595 |  |  | 6.29425e-05 | 29.79803
2024-08-29 22:56 | 34572.34 | 580.0019 | 5 | 1 | 3.615849 | 0 | 4.659633 | 3.002014 | 17.90581 | 11.44595 |  |  | -6.29425e-05 | 29.74144
2024-08-29 22:56 | 34592.34 | 600.0001 | 5 | 1 | 3.615895 | 0 | 4.659633 | 3.002014 | 17.90581 | 11.44595 |  |  | 2.098083e-05 | 29.72874
2024-08-29 22:56 | 34612.34 | 620.0019 | 5 | 1 | 3.61597 | 0 | 4.659633 | 3.002014 | 17.90581 | 11.44595 |  |  | -4.005432e-05 | 29.74628
2024-08-29 22:57 | 34632.34 | 640.0012 | 5 | 1 | 3.616067 | 0 | 4.659633 | 3.002014 | 17.90581 | 11.44595 |  |  | -4.577637e-05 | 29.73437
2024-08-29 22:57 | 34652.34 | 660.0003 | 5 | 1 | 3.616132 | 0 | 4.659633 | 3.002014 | 17.90581 | 11.44595 |  |  | 6.866455e-05 | 29.76182
2024-08-29 22:57 | 34672.34 | 680.0018 | 5 | 1 | 3.616178 | 0 | 4.659633 | 3.002014 | 17.90581 | 11.44595 |  |  | 1.907349e-05 | 29.70923
2024-08-29 22:58 | 34692.34 | 700.0004 | 5 | 1 | 3.616336 | 0 | 4.659633 | 3.002014 | 17.90581 | 11.44595 |  |  | -4.196167e-05 | 29.67242
2024-08-29 22:58 | 34712.34 | 720.0003 | 5 | 1 | 3.616498 | 0 | 4.659633 | 3.002014 | 17.90581 | 11.44595 |  |  | 7.820129e-05 | 29.69988
2024-08-29 22:58 | 34732.34 | 740.0005 | 5 | 1 | 3.616551 | 0 | 4.659633 | 3.002014 | 17.90581 | 11.44595 |  |  | 1.335144e-05 | 29.73581
2024-08-29 22:59 | 34752.34 | 760.0011 | 5 | 1 | 3.616532 | 0 | 4.659633 | 3.002014 | 17.90581 | 11.44595 |  |  | -1.716614e-05 | 29.68429
2024-08-29 22:59 | 34772.34 | 780.0003 | 5 | 1 | 3.616706 | 0 | 4.659633 | 3.002014 | 17.90581 | 11.44595 |  |  | 9.727478e-05 | 29.70722
2024-08-29 22:59 | 34792.34 | 800.0012 | 5 | 1 | 3.616626 | 0 | 4.659633 | 3.002014 | 17.90581 | 11.44595 |  |  | -5.340576e-05 | 29.72589
2024-08-29 23:00 | 34812.34 | 820.0002 | 5 | 1 | 3.616641 | 0 | 4.659633 | 3.002014 | 17.90581 | 11.44595 |  |  | -2.670288e-05 | 29.6976
2024-08-29 23:00 | 34832.34 | 840.0002 | 5 | 1 | 3.616588 | 0 | 4.659633 | 3.002014 | 17.90581 | 11.44595 |  |  | 4.577637e-05 | 29.72646
2024-08-29 23:00 | 34852.34 | 860.0013 | 5 | 1 | 3.616736 | 0 | 4.659633 | 3.002014 | 17.90581 | 11.44595 |  |  | 1.907349e-05 | 29.69053
2024-08-29 23:01 | 34872.34 | 880.0019 | 5 | 1 | 3.61663 | 0 | 4.659633 | 3.002014 | 17.90581 | 11.44595 |  |  | -2.479553e-05 | 29.68033
2024-08-29 23:01 | 34892.34 | 900.0002 | 5 | 1 | 3.616681 | 0 | 4.659633 | 3.002014 | 17.90581 | 11.44595 |  |  | 3.814697e-05 | 29.66223
2024-08-29 23:01 | 34912.34 | 920.0019 | 5 | 1 | 3.616672 | 0 | 4.659633 | 3.002014 | 17.90581 | 11.44595 |  |  | -6.29425e-05 | 29.73098
2024-08-29 23:02 | 34932.34 | 940.0012 | 5 | 1 | 3.616828 | 0 | 4.659633 | 3.002014 | 17.90581 | 11.44595 |  |  | 3.814697e-06 | 29.73609
2024-08-29 23:02 | 34952.34 | 960.0019 | 5 | 1 | 3.616811 | 0 | 4.659633 | 3.002014 | 17.90581 | 11.44595 |  |  | 4.577637e-05 | 29.6908
2024-08-29 23:02 | 34972.34 | 980.0017 | 5 | 1 | 3.61692 | 0 | 4.659633 | 3.002014 | 17.90581 | 11.44595 |  |  | 3.433228e-05 | 29.72194
2024-08-29 23:03 | 34992.34 | 1000.0005 | 5 | 1 | 3.616971 | 0 | 4.659633 | 3.002014 | 17.90581 | 11.44595 |  |  | 1.716614e-05 | 29.68881
2024-08-29 23:03 | 35012.34 | 1020.0003 | 5 | 1 | 3.617032 | 0 | 4.659633 | 3.002014 | 17.90581 | 11.44595 |  |  | -3.623962e-05 | 29.67467
2024-08-29 23:03 | 35032.34 | 1040.0005 | 5 | 1 | 3.617038 | 0 | 4.659633 | 3.002014 | 17.90581 | 11.44595 |  |  | -9.536743e-06 | 29.70779
2024-08-29 23:04 | 35052.34 | 1060.0012 | 5 | 1 | 3.617093 | 0 | 4.659633 | 3.002014 | 17.90581 | 11.44595 |  |  | 0.0002555847 | 29.72646
2024-08-29 23:04 | 35072.34 | 1080.0004 | 5 | 1 | 3.617068 | 0 | 4.659633 | 3.002014 | 17.90581 | 11.44595 |  |  | 5.722046e-05 | 29.62686
2024-08-29 23:04 | 35092.34 | 1100.002 | 5 | 1 | 3.617032 | 0 | 4.659633 | 3.002014 | 17.90581 | 11.44595 |  |  | -0.0001010895 | 29.66307
2024-08-29 23:05 | 35112.34 | 1120.0003 | 5 | 1 | 3.616981 | 0 | 4.659633 | 3.002014 | 17.90581 | 11.44595 |  |  | 9.536743e-06 | 29.68033
2024-08-29 23:05 | 35132.34 | 1140.0019 | 5 | 1 | 3.617013 | 0 | 4.659633 | 3.002014 | 17.90581 | 11.44595 |  |  | 6.484985e-05 | 29.68881
2024-08-29 23:05 | 35152.34 | 1160.0004 | 5 | 1 | 3.617003 | 0 | 4.659633 | 3.002014 | 17.90581 | 11.44595 |  |  | -4.577637e-05 | 29.68174
2024-08-29 23:06 | 35172.34 | 1180.0012 | 5 | 1 | 3.617108 | 0 | 4.659633 | 3.002014 | 17.90581 | 11.44595 |  |  | 7.820129e-05 | 29.6976
2024-08-29 23:06 | 35192.34 | 1200.0003 | 5 | 1 | 3.617089 | 0 | 4.659633 | 3.002014 | 17.90581 | 11.44595 |  |  | -1.907349e-05 | 29.69532
2024-08-29 23:06 | 35212.34 | 1220.0004 | 5 | 1 | 3.617156 | 0 | 4.659633 | 3.002014 | 17.90581 | 11.44595 |  |  | 0.0001010895 | 29.73126
2024-08-29 23:07 | 35232.34 | 1240.0003 | 5 | 1 | 3.617135 | 0 | 4.659633 | 3.002014 | 17.90581 | 11.44595 |  |  | 5.531311e-05 | 29.71147
2024-08-29 23:07 | 35252.34 | 1260.0019 | 5 | 1 | 3.617297 | 0 | 4.659633 | 3.002014 | 17.90581 | 11.44595 |  |  | 9.536743e-06 | 29.71174
2024-08-29 23:07 | 35272.34 | 1280.0009 | 5 | 1 | 3.617309 | 0 | 4.659633 | 3.002014 | 17.90581 | 11.44595 |  |  | 9.536743e-05 | 29.68093
2024-08-29 23:08 | 35292.34 | 1300.0004 | 5 | 1 | 3.617356 | 0 | 4.659633 | 3.002014 | 17.90581 | 11.44595 |  |  | -2.288818e-05 | 29.64185
2024-08-29 23:08 | 35312.34 | 1320.0019 | 5 | 1 | 3.617341 | 0 | 4.659633 | 3.002014 | 17.90581 | 11.44595 |  |  | 2.861023e-05 | 29.68741
2024-08-29 23:08 | 35332.34 | 1340.0018 | 5 | 1 | 3.617372 | 0 | 4.659633 | 3.002014 | 17.90581 | 11.44595 |  |  | 5.340576e-05 | 29.68033
2024-08-29 23:09 | 35352.34 | 1360.0004 | 5 | 1 | 3.617389 | 0 | 4.659633 | 3.002014 | 17.90581 | 11.44595 |  |  | 1.716614e-05 | 29.69193
2024-08-29 23:09 | 35372.34 | 1380.0003 | 5 | 1 | 3.617284 | 0 | 4.659633 | 3.002014 | 17.90581 | 11.44595 |  |  | 4.196167e-05 | 29.67949
2024-08-29 23:09 | 35392.34 | 1400.0011 | 5 | 1 | 3.617253 | 0 | 4.659633 | 3.002014 | 17.90581 | 11.44595 |  |  | -7.820129e-05 | 29.72562
2024-08-29 23:10 | 35412.34 | 1420.0003 | 5 | 1 | 3.61723 | 0 | 4.659633 | 3.002014 | 17.90581 | 11.44595 |  |  | -5.722046e-06 | 29.6741
2024-08-29 23:10 | 35432.34 | 1440.001 | 5 | 1 | 3.617232 | 0 | 4.659633 | 3.002014 | 17.90581 | 11.44595 |  |  | -6.484985e-05 | 29.67498
2024-08-29 23:10 | 35452.34 | 1460.0019 | 5 | 1 | 3.617234 | 0 | 4.659633 | 3.002014 | 17.90581 | 11.44595 |  |  | 6.29425e-05 | 29.67637
2024-08-29 23:11 | 35472.34 | 1480.0011 | 5 | 1 | 3.617196 | 0 | 4.659633 | 3.002014 | 17.90581 | 11.44595 |  |  | -6.484985e-05 | 29.68969
2024-08-29 23:11 | 35492.34 | 1500.0011 | 5 | 1 | 3.617269 | 0 | 4.659633 | 3.002014 | 17.90581 | 11.44595 |  |  | -6.484985e-05 | 29.66083
2024-08-29 23:11 | 35512.34 | 1520.0019 | 5 | 1 | 3.617299 | 0 | 4.659633 | 3.002014 | 17.90581 | 11.44595 |  |  | -3.623962e-05 | 29.68118
2024-08-29 23:12 | 35532.34 | 1540.0019 | 5 | 1 | 3.617385 | 0 | 4.659633 | 3.002014 | 17.90581 | 11.44595 |  |  | 1.335144e-05 | 29.69448
2024-08-29 23:12 | 35552.34 | 1560.002 | 5 | 1 | 3.617486 | 0 | 4.659633 | 3.002014 | 17.90581 | 11.44595 |  |  | 7.05719e-05 | 29.6928
2024-08-29 23:12 | 35572.34 | 1580.0019 | 5 | 1 | 3.617473 | 0 | 4.659633 | 3.002014 | 17.90581 | 11.44595 |  |  | -1.525879e-05 | 29.72589
2024-08-29 23:13 | 35592.34 | 1600.0019 | 5 | 1 | 3.617473 | 0 | 4.659633 | 3.002014 | 17.90581 | 11.44595 |  |  | -7.629395e-06 | 29.64272
2024-08-29 23:13 | 35612.34 | 1620.0013 | 5 | 1 | 3.617549 | 0 | 4.659633 | 3.002014 | 17.90581 | 11.44595 |  |  | 6.29425e-05 | 29.65771
2024-08-29 23:13 | 35632.34 | 1640.0019 | 5 | 1 | 3.61756 | 0 | 4.659633 | 3.002014 | 17.90581 | 11.44595 |  |  | -0.0001277924 | 29.72817
2024-08-29 23:14 | 35652.34 | 1660.0019 | 5 | 1 | 3.617513 | 0 | 4.659633 | 3.002014 | 17.90581 | 11.44595 |  |  | -7.629395e-06 | 29.71034
2024-08-29 23:14 | 35672.34 | 1680.002 | 5 | 1 | 3.617377 | 0 | 4.659633 | 3.002014 | 17.90581 | 11.44595 |  |  | 5.149841e-05 | 29.64356
2024-08-29 23:14 | 35692.34 | 1700.0003 | 5 | 1 | 3.617463 | 0 | 4.659633 | 3.002014 | 17.90581 | 11.44595 |  |  | 1.335144e-05 | 29.67866
2024-08-29 23:15 | 35712.34 | 1720.0003 | 5 | 1 | 3.617364 | 0 | 4.659633 | 3.002014 | 17.90581 | 11.44595 |  |  | 9.536743e-06 | 29.65771
2024-08-29 23:15 | 35732.34 | 1740.0003 | 5 | 1 | 3.617358 | 0 | 4.659633 | 3.002014 | 17.90581 | 11.44595 |  |  | -3.433228e-05 | 29.70947
2024-08-29 23:15 | 35752.34 | 1760.0003 | 5 | 1 | 3.617461 | 0 | 4.659633 | 3.002014 | 17.90581 | 11.44595 |  |  | 2.098083e-05 | 29.70215
2024-08-29 23:16 | 35772.34 | 1780.0004 | 5 | 1 | 3.617417 | 0 | 4.659633 | 3.002014 | 17.90581 | 11.44595 |  |  | 9.536743e-06 | 29.69137
2024-08-29 23:16 | 35792.34 | 1800.0011 | 5 | 1 | 3.617414 | 0 | 4.659633 | 3.002014 | 17.90581 | 11.44595 |  |  | -4.196167e-05 | 29.67809
40% SOC
2024-08-29 23:16 | 35792.34 | 1800.0031 | 5 | 1 | 3.617412 | 0 | 4.659633 | 3.002014 | 17.90581 | 11.44595 |  |  | -0.0006327092 | 29.67811
2024-08-29 23:16 | 35792.9 | 0.5004 | 6 | 1 | 3.452445 | -17.99274 | 4.659633 | 3.004511 | 17.90581 | 11.4546 |  |  | -0.1635609 | 29.68393
2024-08-29 23:16 | 35793.4 | 1.0021 | 6 | 1 | 3.443393 | -17.99446 | 4.659633 | 3.007018 | 17.90581 | 11.46323 |  |  | -0.08990015 | 29.68921
2024-08-29 23:16 | 35793.9 | 1.5021 | 6 | 1 | 3.436805 | -17.99667 | 4.659633 | 3.009517 | 17.90581 | 11.47184 |  |  | -0.01648903 | 29.69448
2024-08-29 23:16 | 35794.4 | 2.002 | 6 | 1 | 3.431369 | -17.99878 | 4.659633 | 3.012016 | 17.90581 | 11.48041 |  |  | -0.01355582 | 29.69872
2024-08-29 23:16 | 35794.9 | 2.502 | 6 | 1 | 3.426547 | -17.99896 | 4.659633 | 3.014516 | 17.90581 | 11.48899 |  |  | -0.01062202 | 29.70297
2024-08-29 23:16 | 35795.4 | 3.0022 | 6 | 1 | 3.422196 | -17.99935 | 4.659633 | 3.017017 | 17.90581 | 11.49755 |  |  | -0.009582348 | 29.70722
2024-08-29 23:16 | 35795.9 | 3.5004 | 6 | 1 | 3.418109 | -17.99922 | 4.659633 | 3.019509 | 17.90581 | 11.50608 |  |  | -0.008546829 | 29.71145
2024-08-29 23:16 | 35796.4 | 4.0012 | 6 | 1 | 3.414306 | -17.99891 | 4.659633 | 3.022013 | 17.90581 | 11.51463 |  |  | -0.008015208 | 29.7157
2024-08-29 23:16 | 35796.9 | 4.5012 | 6 | 1 | 3.410806 | -17.99908 | 4.659633 | 3.024513 | 17.90581 | 11.52316 |  |  | -0.007484436 | 29.71207
2024-08-29 23:16 | 35797.4 | 5.0022 | 6 | 1 | 3.407504 | -17.99913 | 4.659633 | 3.027017 | 17.90581 | 11.5317 |  |  | -0.007086636 | 29.70843
2024-08-29 23:16 | 35797.9 | 5.5005 | 6 | 1 | 3.404269 | -17.99891 | 4.659633 | 3.029509 | 17.90581 | 11.54019 |  |  | -0.006690979 | 29.70482
2024-08-29 23:16 | 35798.4 | 6.0013 | 6 | 1 | 3.40128 | -17.99873 | 4.659633 | 3.032013 | 17.90581 | 11.54871 |  |  | -0.006328039 | 29.70118
2024-08-29 23:16 | 35798.9 | 6.5006 | 6 | 1 | 3.398459 | -17.99872 | 4.659633 | 3.03451 | 17.90581 | 11.5572 |  |  | -0.005966187 | 29.69756
2024-08-29 23:16 | 35799.4 | 7.0021 | 6 | 1 | 3.395707 | -17.99876 | 4.659633 | 3.037013 | 17.90581 | 11.5657 |  |  | -0.005767346 | 29.69392
2024-08-29 23:16 | 35799.9 | 7.5012 | 6 | 1 | 3.392961 | -17.99889 | 4.659633 | 3.039504 | 17.90581 | 11.57416 |  |  | -0.005569458 | 29.69797
2024-08-29 23:16 | 35800.4 | 8.0019 | 6 | 1 | 3.390576 | -17.9989 | 4.659633 | 3.042011 | 17.90581 | 11.58266 |  |  | -0.005311399 | 29.70203
2024-08-29 23:16 | 35800.9 | 8.5004 | 6 | 1 | 3.388135 | -17.99868 | 4.659633 | 3.044507 | 17.90581 | 11.59112 |  |  | -0.005054474 | 29.70608
2024-08-29 23:16 | 35801.4 | 9.0005 | 6 | 1 | 3.385863 | -17.99854 | 4.659633 | 3.047008 | 17.90581 | 11.59959 |  |  | -0.004875147 | 29.71014
2024-08-29 23:16 | 35801.9 | 9.5004 | 6 | 1 | 3.383636 | -17.99858 | 4.659633 | 3.049507 | 17.90581 | 11.60805 |  |  | -0.004695892 | 29.71419
2024-08-29 23:16 | 35802.4 | 10.0011 | 6 | 1 | 3.381465 | -17.99894 | 4.659633 | 3.052 | 17.90581 | 11.61648 |  |  | -0.004568094 | 29.71826
2024-08-29 23:16 | 35802.4 | 10.0032 | 6 | 1 | 3.381465 | -17.99894 | 4.659633 | 3.052011 | 17.90581 | 11.61652 |  |  | -0.004567558 | 29.71829
2024-08-29 23:17 | 35822.54298 | 20.0013 | 7 | 1 | 3.587422 | 0 | 4.659633 | 3.052372 | 17.90581 | 11.61776 |  |  | 0.0005741119 | 29.96405
2024-08-29 23:17 | 35842.54198 | 40.0003 | 7 | 1 | 3.594302 | 0 | 4.659633 | 3.052372 | 17.90581 | 11.61776 |  |  | 1.907349e-05 | 29.98246
2024-08-29 23:17 | 35862.54368 | 60.002 | 7 | 1 | 3.59706 | 0 | 4.659633 | 3.052372 | 17.90581 | 11.61776 |  |  | 2.288818e-05 | 29.98302
2024-08-29 23:18 | 35882.54208 | 80.0004 | 7 | 1 | 3.598372 | 0 | 4.659633 | 3.052372 | 17.90581 | 11.61776 |  |  | 0.0001029968 | 29.89422
2024-08-29 23:18 | 35902.54358 | 100.0019 | 7 | 1 | 3.599187 | 0 | 4.659633 | 3.052372 | 17.90581 | 11.61776 |  |  | -5.912781e-05 | 29.93577
2024-08-29 23:18 | 35922.54218 | 120.0005 | 7 | 1 | 3.599841 | 0 | 4.659633 | 3.052372 | 17.90581 | 11.61776 |  |  | 0.0007400513 | 29.89055
2024-08-29 23:19 | 35942.54298 | 140.0013 | 7 | 1 | 3.600167 | 0 | 4.659633 | 3.052372 | 17.90581 | 11.61776 |  |  | -5.722046e-06 | 29.9406
2024-08-29 23:19 | 35962.54288 | 160.0012 | 7 | 1 | 3.600432 | 0 | 4.659633 | 3.052372 | 17.90581 | 11.61776 |  |  | -1.144409e-05 | 29.91117
2024-08-29 23:19 | 35982.54298 | 180.0013 | 7 | 1 | 3.600015 | 0 | 4.659633 | 3.052372 | 17.90581 | 11.61776 |  |  | -0.0006961823 | 29.90665
2024-08-29 23:20 | 36002.54208 | 200.0004 | 7 | 1 | 3.601045 | 0 | 4.659633 | 3.052372 | 17.90581 | 11.61776 |  |  | 3.433228e-05 | 29.88232
2024-08-29 23:20 | 36022.54358 | 220.0019 | 7 | 1 | 3.601258 | 0 | 4.659633 | 3.052372 | 17.90581 | 11.61776 |  |  | 8.773804e-05 | 29.87525
2024-08-29 23:20 | 36042.54208 | 240.0004 | 7 | 1 | 3.601411 | 0 | 4.659633 | 3.052372 | 17.90581 | 11.61776 |  |  | -2.861023e-05 | 29.82039
2024-08-29 23:21 | 36062.54348 | 260.0018 | 7 | 1 | 3.601468 | 0 | 4.659633 | 3.052372 | 17.90581 | 11.61776 |  |  | 1.335144e-05 | 29.81332
2024-08-29 23:21 | 36082.54218 | 280.0005 | 7 | 1 | 3.601594 | 0 | 4.659633 | 3.052372 | 17.90581 | 11.61776 |  |  | 0.0001125336 | 29.79238
2024-08-29 23:21 | 36102.54288 | 300.0012 | 7 | 1 | 3.601697 | 0 | 4.659633 | 3.052372 | 17.90581 | 11.61776 |  |  | 4.577637e-05 | 29.84784
2024-08-29 23:22 | 36122.54208 | 320.0004 | 7 | 1 | 3.60176 | 0 | 4.659633 | 3.052372 | 17.90581 | 11.61776 |  |  | 2.861023e-05 | 29.82435
2024-08-29 23:22 | 36142.54298 | 340.0013 | 7 | 1 | 3.601626 | 0 | 4.659633 | 3.052372 | 17.90581 | 11.61776 |  |  | -4.005432e-05 | 29.817
2024-08-29 23:22 | 36162.54368 | 360.002 | 7 | 1 | 3.601666 | 0 | 4.659633 | 3.052372 | 17.90581 | 11.61776 |  |  | -4.005432e-05 | 29.80993
2024-08-29 23:23 | 36182.54208 | 380.0004 | 7 | 1 | 3.601745 | 0 | 4.659633 | 3.052372 | 17.90581 | 11.61776 |  |  | 3.242493e-05 | 29.79803
2024-08-29 23:23 | 36202.54298 | 400.0013 | 7 | 1 | 3.601748 | 0 | 4.659633 | 3.052372 | 17.90581 | 11.61776 |  |  | -9.155273e-05 | 29.82946
2024-08-29 23:23 | 36222.54208 | 420.0004 | 7 | 1 | 3.601892 | 0 | 4.659633 | 3.052372 | 17.90581 | 11.61776 |  |  | -2.288818e-05 | 29.81077
2024-08-29 23:24 | 36242.54368 | 440.002 | 7 | 1 | 3.601897 | 0 | 4.659633 | 3.052372 | 17.90581 | 11.61776 |  |  | -4.005432e-05 | 29.7941
2024-08-29 23:24 | 36262.54288 | 460.0012 | 7 | 1 | 3.601933 | 0 | 4.659633 | 3.052372 | 17.90581 | 11.61776 |  |  | -4.196167e-05 | 29.74032
2024-08-29 23:24 | 36282.54288 | 480.0012 | 7 | 1 | 3.602094 | 0 | 4.659633 | 3.052372 | 17.90581 | 11.61776 |  |  | -1.144409e-05 | 29.74032
2024-08-29 23:25 | 36302.54218 | 500.0005 | 7 | 1 | 3.602204 | 0 | 4.659633 | 3.052372 | 17.90581 | 11.61776 |  |  | 0.0001506805 | 29.7754
2024-08-29 23:25 | 36322.54368 | 520.002 | 7 | 1 | 3.602191 | 0 | 4.659633 | 3.052372 | 17.90581 | 11.61776 |  |  | 1.716614e-05 | 29.75503
2024-08-29 23:25 | 36342.54378 | 540.0021 | 7 | 1 | 3.602172 | 0 | 4.659633 | 3.052372 | 17.90581 | 11.61776 |  |  | -6.866455e-05 | 29.78955
2024-08-29 23:26 | 36362.54278 | 560.0011 | 7 | 1 | 3.602241 | 0 | 4.659633 | 3.052372 | 17.90581 | 11.61776 |  |  | -0.0001087189 | 29.77712
2024-08-29 23:26 | 36382.54288 | 580.0012 | 7 | 1 | 3.602294 | 0 | 4.659633 | 3.052372 | 17.90581 | 11.61776 |  |  | -2.861023e-05 | 29.74655
2024-08-29 23:26 | 36402.54368 | 600.002 | 7 | 1 | 3.602321 | 0 | 4.659633 | 3.052372 | 17.90581 | 11.61776 |  |  | -1.525879e-05 | 29.71966
2024-08-29 23:27 | 36422.54218 | 620.0005 | 7 | 1 | 3.602248 | 0 | 4.659633 | 3.052372 | 17.90581 | 11.61776 |  |  | 2.670288e-05 | 29.73157
2024-08-29 23:27 | 36442.54388 | 640.0022 | 7 | 1 | 3.602201 | 0 | 4.659633 | 3.052372 | 17.90581 | 11.61776 |  |  | -1.907349e-05 | 29.69251
2024-08-29 23:27 | 36462.54368 | 660.002 | 7 | 1 | 3.60216 | 0 | 4.659633 | 3.052372 | 17.90581 | 11.61776 |  |  | 0 | 29.74344
2024-08-29 23:28 | 36482.54308 | 680.0014 | 7 | 1 | 3.602241 | 0 | 4.659633 | 3.052372 | 17.90581 | 11.61776 |  |  | 1.525879e-05 | 29.73468
2024-08-29 23:28 | 36502.54378 | 700.0021 | 7 | 1 | 3.602248 | 0 | 4.659633 | 3.052372 | 17.90581 | 11.61776 |  |  | -5.149841e-05 | 29.70947
2024-08-29 23:28 | 36522.54288 | 720.0012 | 7 | 1 | 3.602107 | 0 | 4.659633 | 3.052372 | 17.90581 | 11.61776 |  |  | -0.0001411438 | 29.70186
2024-08-29 23:29 | 36542.54368 | 740.002 | 7 | 1 | 3.602181 | 0 | 4.659633 | 3.052372 | 17.90581 | 11.61776 |  |  | -4.196167e-05 | 29.74259
2024-08-29 23:29 | 36562.54388 | 760.0022 | 7 | 1 | 3.602256 | 0 | 4.659633 | 3.052372 | 17.90581 | 11.61776 |  |  | -0.0001010895 | 29.73693
2024-08-29 23:29 | 36582.54218 | 780.0005 | 7 | 1 | 3.602403 | 0 | 4.659633 | 3.052372 | 17.90581 | 11.61776 |  |  | 3.433228e-05 | 29.70271
2024-08-29 23:30 | 36602.54298 | 800.0013 | 7 | 1 | 3.602454 | 0 | 4.659633 | 3.052372 | 17.90581 | 11.61776 |  |  | 3.242493e-05 | 29.71034
2024-08-29 23:30 | 36622.54358 | 820.0019 | 7 | 1 | 3.602468 | 0 | 4.659633 | 3.052372 | 17.90581 | 11.61776 |  |  | -1.144409e-05 | 29.68628
2024-08-29 23:30 | 36642.54298 | 840.0013 | 7 | 1 | 3.602456 | 0 | 4.659633 | 3.052372 | 17.90581 | 11.61776 |  |  | -3.814697e-06 | 29.68716
2024-08-29 23:31 | 36662.54228 | 860.0006 | 7 | 1 | 3.602538 | 0 | 4.659633 | 3.052372 | 17.90581 | 11.61776 |  |  | -5.912781e-05 | 29.7324
2024-08-29 23:31 | 36682.54198 | 880.0003 | 7 | 1 | 3.60255 | 0 | 4.659633 | 3.052372 | 17.90581 | 11.61776 |  |  | -2.288818e-05 | 29.64215
2024-08-29 23:31 | 36702.54368 | 900.002 | 7 | 1 | 3.602555 | 0 | 4.659633 | 3.052372 | 17.90581 | 11.61776 |  |  | 3.814697e-05 | 29.69787
2024-08-29 23:32 | 36722.54288 | 920.0012 | 7 | 1 | 3.602357 | 0 | 4.659633 | 3.052372 | 17.90581 | 11.61776 |  |  | -4.386902e-05 | 29.71034
2024-08-29 23:32 | 36742.54298 | 940.0013 | 7 | 1 | 3.602492 | 0 | 4.659633 | 3.052372 | 17.90581 | 11.61776 |  |  | 4.005432e-05 | 29.67752
2024-08-29 23:32 | 36762.54368 | 960.002 | 7 | 1 | 3.602462 | 0 | 4.659633 | 3.052372 | 17.90581 | 11.61776 |  |  | 9.155273e-05 | 29.7143
2024-08-29 23:33 | 36782.54368 | 980.002 | 7 | 1 | 3.602447 | 0 | 4.659633 | 3.052372 | 17.90581 | 11.61776 |  |  | 0.0001296997 | 29.71514
2024-08-29 23:33 | 36802.54288 | 1000.0012 | 7 | 1 | 3.602429 | 0 | 4.659633 | 3.052372 | 17.90581 | 11.61776 |  |  | -7.05719e-05 | 29.71742
2024-08-29 23:33 | 36822.54208 | 1020.0004 | 7 | 1 | 3.602479 | 0 | 4.659633 | 3.052372 | 17.90581 | 11.61776 |  |  | 3.623962e-05 | 29.71882
2024-08-29 23:34 | 36842.54288 | 1040.0012 | 7 | 1 | 3.602498 | 0 | 4.659633 | 3.052372 | 17.90581 | 11.61776 |  |  | 1.907349e-05 | 29.69251
2024-08-29 23:34 | 36862.54368 | 1060.002 | 7 | 1 | 3.602504 | 0 | 4.659633 | 3.052372 | 17.90581 | 11.61776 |  |  | 1.907349e-06 | 29.67129
2024-08-29 23:34 | 36882.54278 | 1080.0011 | 7 | 1 | 3.602479 | 0 | 4.659633 | 3.052372 | 17.90581 | 11.61776 |  |  | -2.670288e-05 | 29.66734
2024-08-29 23:35 | 36902.54288 | 1100.0012 | 7 | 1 | 3.602691 | 0 | 4.659633 | 3.052372 | 17.90581 | 11.61776 |  |  | 3.623962e-05 | 29.65687
2024-08-29 23:35 | 36922.54208 | 1120.0004 | 7 | 1 | 3.602654 | 0 | 4.659633 | 3.052372 | 17.90581 | 11.61776 |  |  | 8.201599e-05 | 29.69704
2024-08-29 23:35 | 36942.54288 | 1140.0012 | 7 | 1 | 3.602679 | 0 | 4.659633 | 3.052372 | 17.90581 | 11.61776 |  |  | 4.577637e-05 | 29.69787
2024-08-29 23:36 | 36962.54208 | 1160.0004 | 7 | 1 | 3.602756 | 0 | 4.659633 | 3.052372 | 17.90581 | 11.61776 |  |  | 2.098083e-05 | 29.71119
2024-08-29 23:36 | 36982.54218 | 1180.0005 | 7 | 1 | 3.602706 | 0 | 4.659633 | 3.052372 | 17.90581 | 11.61776 |  |  | -4.959106e-05 | 29.65288
2024-08-29 23:36 | 37002.54208 | 1200.0004 | 7 | 1 | 3.602733 | 0 | 4.659633 | 3.052372 | 17.90581 | 11.61776 |  |  | 3.433228e-05 | 29.6679
2024-08-29 23:36 | 37002.54408 | 1200.0024 | 7 | 1 | 3.602736 | 0 | 4.659633 | 3.052372 | 17.90581 | 11.61776 |  |  | 0.0006280321 | 29.6679
2024-08-29 23:36 | 37003.09 | 0.5013 | 8 | 1 | 3.768016 | 17.98949 | 4.662092 | 3.052372 | 17.91506 | 11.61776 |  |  | 0.1639252 | 29.66878
2024-08-29 23:36 | 37003.59 | 1.0022 | 8 | 1 | 3.776692 | 17.9921 | 4.664599 | 3.052372 | 17.92452 | 11.61776 |  |  | 0.08978515 | 29.66958
2024-08-29 23:36 | 37004.09 | 1.5012 | 8 | 1 | 3.782983 | 17.99467 | 4.667097 | 3.052372 | 17.93395 | 11.61776 |  |  | 0.01592636 | 29.67217
2024-08-29 23:36 | 37004.59 | 2.0005 | 8 | 1 | 3.788281 | 17.99749 | 4.669593 | 3.052372 | 17.94341 | 11.61776 |  |  | 0.01301673 | 29.67477
2024-08-29 23:36 | 37005.09 | 2.5021 | 8 | 1 | 3.792796 | 17.99949 | 4.672101 | 3.052372 | 17.95291 | 11.61776 |  |  | 0.01009369 | 29.67737
2024-08-29 23:36 | 37005.59 | 3.0012 | 8 | 1 | 3.796876 | 17.99977 | 4.674596 | 3.052372 | 17.96239 | 11.61776 |  |  | 0.009103775 | 29.67997
2024-08-29 23:36 | 37006.09 | 3.5003 | 8 | 1 | 3.80066 | 17.99974 | 4.677091 | 3.052372 | 17.97186 | 11.61776 |  |  | 0.008113861 | 29.68256
2024-08-29 23:36 | 37006.59 | 4.0019 | 8 | 1 | 3.804227 | 17.99975 | 4.6796 | 3.052372 | 17.9814 | 11.61776 |  |  | 0.0075499 | 29.68516
2024-08-29 23:36 | 37007.09 | 4.5012 | 8 | 1 | 3.807548 | 17.99985 | 4.682096 | 3.052372 | 17.9909 | 11.61776 |  |  | 0.006988525 | 29.68974
2024-08-29 23:36 | 37007.59 | 5.0022 | 8 | 1 | 3.810689 | 17.9998 | 4.684601 | 3.052372 | 18.00044 | 11.61776 |  |  | 0.00663404 | 29.69433
2024-08-29 23:36 | 37008.09 | 5.5013 | 8 | 1 | 3.813783 | 17.99976 | 4.687097 | 3.052372 | 18.00995 | 11.61776 |  |  | 0.006280899 | 29.6989
2024-08-29 23:36 | 37008.59 | 6.0004 | 8 | 1 | 3.81659 | 17.99973 | 4.689593 | 3.052372 | 18.01948 | 11.61776 |  |  | 0.006061041 | 29.70348
2024-08-29 23:36 | 37009.09 | 6.5015 | 8 | 1 | 3.819348 | 17.99986 | 4.692099 | 3.052372 | 18.02905 | 11.61776 |  |  | 0.005840302 | 29.70807
2024-08-29 23:36 | 37009.59 | 7.0001 | 8 | 1 | 3.82194 | 17.99973 | 4.694586 | 3.052372 | 18.03855 | 11.61776 |  |  | 0.005578461 | 29.71249
2024-08-29 23:36 | 37010.09 | 7.5003 | 8 | 1 | 3.824536 | 17.99982 | 4.697081 | 3.052372 | 18.04808 | 11.61776 |  |  | 0.005315781 | 29.71693
2024-08-29 23:36 | 37010.59 | 8.0022 | 8 | 1 | 3.826959 | 17.99973 | 4.699596 | 3.052372 | 18.05771 | 11.61776 |  |  | 0.005110167 | 29.72138
2024-08-29 23:36 | 37011.09 | 8.5013 | 8 | 1 | 3.829295 | 17.9998 | 4.702096 | 3.052372 | 18.06728 | 11.61776 |  |  | 0.004905701 | 29.72581
2024-08-29 23:36 | 37011.59 | 9.0004 | 8 | 1 | 3.831679 | 17.99987 | 4.704592 | 3.052372 | 18.07684 | 11.61776 |  |  | 0.004778126 | 29.73024
2024-08-29 23:36 | 37012.09 | 9.5012 | 8 | 1 | 3.833827 | 17.99994 | 4.707096 | 3.052372 | 18.08644 | 11.61776 |  |  | 0.004650116 | 29.73468
2024-08-29 23:36 | 37012.59 | 10.0018 | 8 | 1 | 3.83603 | 17.99984 | 4.7096 | 3.052372 | 18.09604 | 11.61776 |  |  | 0.004521926 | 29.73875
2024-08-29 23:36 | 37012.59 | 10.0025 | 8 | 1 | 3.836055 | 17.99982 | 4.709603 | 3.052372 | 18.09605 | 11.61776 |  |  | 0.004521747 | 29.73875
2024-08-29 23:37 | 37032.64 | 20.002 | 9 | 1 | 3.629874 | 0 | 4.70961 | 3.052372 | 18.09608 | 11.61776 |  |  | -0.0006122589 | 29.90157
2024-08-29 23:37 | 37052.64 | 40.0021 | 9 | 1 | 3.623666 | 0 | 4.70961 | 3.052372 | 18.09608 | 11.61776 |  |  | -0.0001926422 | 29.99348
2024-08-29 23:37 | 37072.64 | 60.0005 | 9 | 1 | 3.621491 | 0 | 4.70961 | 3.052372 | 18.09608 | 11.61776 |  |  | -0.0001163483 | 29.94655
2024-08-29 23:38 | 37092.64 | 80.0013 | 9 | 1 | 3.6204 | 0 | 4.70961 | 3.052372 | 18.09608 | 11.61776 |  |  | -5.149841e-05 | 29.91571
2024-08-29 23:38 | 37112.64 | 100.0003 | 9 | 1 | 3.619922 | 0 | 4.70961 | 3.052372 | 18.09608 | 11.61776 |  |  | -5.722046e-06 | 29.93213
2024-08-29 23:38 | 37132.64 | 120.0021 | 9 | 1 | 3.619624 | 0 | 4.70961 | 3.052372 | 18.09608 | 11.61776 |  |  | 4.959106e-05 | 29.87469
2024-08-29 23:39 | 37152.64 | 140.0004 | 9 | 1 | 3.619359 | 0 | 4.70961 | 3.052372 | 18.09608 | 11.61776 |  |  | 6.67572e-05 | 29.83793
2024-08-29 23:39 | 37172.64 | 160.0021 | 9 | 1 | 3.619233 | 0 | 4.70961 | 3.052372 | 18.09608 | 11.61776 |  |  | -2.670288e-05 | 29.84727
2024-08-29 23:39 | 37192.64 | 180.0012 | 9 | 1 | 3.619178 | 0 | 4.70961 | 3.052372 | 18.09608 | 11.61776 |  |  | -4.577637e-05 | 29.81049
2024-08-29 23:40 | 37212.64 | 200.0011 | 9 | 1 | 3.619308 | 0 | 4.70961 | 3.052372 | 18.09608 | 11.61776 |  |  | -1.335144e-05 | 29.88403
2024-08-29 23:40 | 37232.64 | 220.0013 | 9 | 1 | 3.619224 | 0 | 4.70961 | 3.052372 | 18.09608 | 11.61776 |  |  | 3.623962e-05 | 29.86989
2024-08-29 23:40 | 37252.64 | 240.0021 | 9 | 1 | 3.619115 | 0 | 4.70961 | 3.052372 | 18.09608 | 11.61776 |  |  | -5.149841e-05 | 29.83538
2024-08-29 23:41 | 37272.64 | 260.0011 | 9 | 1 | 3.619134 | 0 | 4.70961 | 3.052372 | 18.09608 | 11.61776 |  |  | -3.814697e-05 | 29.73976
2024-08-29 23:41 | 37292.64 | 280.0012 | 9 | 1 | 3.619166 | 0 | 4.70961 | 3.052372 | 18.09608 | 11.61776 |  |  | 2.861023e-05 | 29.72477
2024-08-29 23:41 | 37312.64 | 300.002 | 9 | 1 | 3.619136 | 0 | 4.70961 | 3.052372 | 18.09608 | 11.61776 |  |  | -5.722046e-05 | 29.77655
2024-08-29 23:42 | 37332.64 | 320.0019 | 9 | 1 | 3.618945 | 0 | 4.70961 | 3.052372 | 18.09608 | 11.61776 |  |  | -4.005432e-05 | 29.78587
2024-08-29 23:42 | 37352.64 | 340.0011 | 9 | 1 | 3.618894 | 0 | 4.70961 | 3.052372 | 18.09608 | 11.61776 |  |  | -8.392334e-05 | 29.77032
2024-08-29 23:42 | 37372.64 | 360.0013 | 9 | 1 | 3.618865 | 0 | 4.70961 | 3.052372 | 18.09608 | 11.61776 |  |  | -6.866455e-05 | 29.73324
2024-08-29 23:43 | 37392.64 | 380.0021 | 9 | 1 | 3.618947 | 0 | 4.70961 | 3.052372 | 18.09608 | 11.61776 |  |  | -1.716614e-05 | 29.70495
2024-08-29 23:43 | 37412.64 | 400.0021 | 9 | 1 | 3.618907 | 0 | 4.70961 | 3.052372 | 18.09608 | 11.61776 |  |  | 4.577637e-05 | 29.69532
2024-08-29 23:43 | 37432.64 | 420.0021 | 9 | 1 | 3.618943 | 0 | 4.70961 | 3.052372 | 18.09608 | 11.61776 |  |  | 8.010864e-05 | 29.71062
2024-08-29 23:44 | 37452.64 | 440.0004 | 9 | 1 | 3.618937 | 0 | 4.70961 | 3.052372 | 18.09608 | 11.61776 |  |  | 5.722046e-06 | 29.744
2024-08-29 23:44 | 37472.64 | 460.0005 | 9 | 1 | 3.618974 | 0 | 4.70961 | 3.052372 | 18.09608 | 11.61776 |  |  | 5.912781e-05 | 29.75278
2024-08-29 23:44 | 37492.64 | 480.0019 | 9 | 1 | 3.619107 | 0 | 4.70961 | 3.052372 | 18.09608 | 11.61776 |  |  | -5.722046e-06 | 29.75674
2024-08-29 23:45 | 37512.64 | 500.0013 | 9 | 1 | 3.618979 | 0 | 4.70961 | 3.052372 | 18.09608 | 11.61776 |  |  | -0.0001182556 | 29.69251
2024-08-29 23:45 | 37532.64 | 520.0013 | 9 | 1 | 3.619061 | 0 | 4.70961 | 3.052372 | 18.09608 | 11.61776 |  |  | 4.768372e-05 | 29.70239
2024-08-29 23:45 | 37552.64 | 540.0006 | 9 | 1 | 3.619092 | 0 | 4.70961 | 3.052372 | 18.09608 | 11.61776 |  |  | -3.433228e-05 | 29.6727
2024-08-29 23:46 | 37572.64 | 560.0006 | 9 | 1 | 3.619155 | 0 | 4.70961 | 3.052372 | 18.09608 | 11.61776 |  |  | 0.0001296997 | 29.69479
2024-08-29 23:46 | 37592.64 | 580.0004 | 9 | 1 | 3.618928 | 0 | 4.70961 | 3.052372 | 18.09608 | 11.61776 |  |  | -6.29425e-05 | 29.70327
2024-08-29 23:46 | 37612.64 | 600.0005 | 9 | 1 | 3.61888 | 0 | 4.70961 | 3.052372 | 18.09608 | 11.61776 |  |  | -6.484985e-05 | 29.70582
2024-08-29 23:47 | 37632.64 | 620.002 | 9 | 1 | 3.618878 | 0 | 4.70961 | 3.052372 | 18.09608 | 11.61776 |  |  | -1.335144e-05 | 29.71346
2024-08-29 23:47 | 37652.64 | 640.0013 | 9 | 1 | 3.618873 | 0 | 4.70961 | 3.052372 | 18.09608 | 11.61776 |  |  | 3.242493e-05 | 29.69647
2024-08-29 23:47 | 37672.64 | 660.0004 | 9 | 1 | 3.618897 | 0 | 4.70961 | 3.052372 | 18.09608 | 11.61776 |  |  | 2.861023e-05 | 29.65007
2024-08-29 23:48 | 37692.64 | 680.0013 | 9 | 1 | 3.618848 | 0 | 4.70961 | 3.052372 | 18.09608 | 11.61776 |  |  | -9.727478e-05 | 29.66478
2024-08-29 23:48 | 37712.64 | 700.0002 | 9 | 1 | 3.618859 | 0 | 4.70961 | 3.052372 | 18.09608 | 11.61776 |  |  | -3.051758e-05 | 29.66478
2024-08-29 23:48 | 37732.64 | 720.0013 | 9 | 1 | 3.618924 | 0 | 4.70961 | 3.052372 | 18.09608 | 11.61776 |  |  | 3.433228e-05 | 29.68345
2024-08-29 23:49 | 37752.64 | 740.0012 | 9 | 1 | 3.618993 | 0 | 4.70961 | 3.052372 | 18.09608 | 11.61776 |  |  | -2.479553e-05 | 29.66338
2024-08-29 23:49 | 37772.64 | 760.0011 | 9 | 1 | 3.619023 | 0 | 4.70961 | 3.052372 | 18.09608 | 11.61776 |  |  | 0 | 29.7157
2024-08-29 23:49 | 37792.64 | 780.0019 | 9 | 1 | 3.61909 | 0 | 4.70961 | 3.052372 | 18.09608 | 11.61776 |  |  | -3.433228e-05 | 29.72362
2024-08-29 23:50 | 37812.64 | 800.0004 | 9 | 1 | 3.619018 | 0 | 4.70961 | 3.052372 | 18.09608 | 11.61776 |  |  | 1.335144e-05 | 29.69988
2024-08-29 23:50 | 37832.64 | 820.0005 | 9 | 1 | 3.619014 | 0 | 4.70961 | 3.052372 | 18.09608 | 11.61776 |  |  | 5.912781e-05 | 29.70779
2024-08-29 23:50 | 37852.64 | 840.0012 | 9 | 1 | 3.619029 | 0 | 4.70961 | 3.052372 | 18.09608 | 11.61776 |  |  | -3.623962e-05 | 29.71486
2024-08-29 23:51 | 37872.64 | 860.0013 | 9 | 1 | 3.618869 | 0 | 4.70961 | 3.052372 | 18.09608 | 11.61776 |  |  | -4.005432e-05 | 29.67071
2024-08-29 23:51 | 37892.64 | 880.0004 | 9 | 1 | 3.618907 | 0 | 4.70961 | 3.052372 | 18.09608 | 11.61776 |  |  | -1.335144e-05 | 29.64412
2024-08-29 23:51 | 37912.64 | 900.0003 | 9 | 1 | 3.618926 | 0 | 4.70961 | 3.052372 | 18.09608 | 11.61776 |  |  | -8.201599e-05 | 29.68093
2024-08-29 23:52 | 37932.64 | 920.002 | 9 | 1 | 3.618731 | 0 | 4.70961 | 3.052372 | 18.09608 | 11.61776 |  |  | -4.959106e-05 | 29.67131
2024-08-29 23:52 | 37952.64 | 940.0021 | 9 | 1 | 3.61889 | 0 | 4.70961 | 3.052372 | 18.09608 | 11.61776 |  |  | -1.335144e-05 | 29.66732
2024-08-29 23:52 | 37972.64 | 960.0021 | 9 | 1 | 3.61892 | 0 | 4.70961 | 3.052372 | 18.09608 | 11.61776 |  |  | 3.433228e-05 | 29.66252
2024-08-29 23:53 | 37992.64 | 980.0012 | 9 | 1 | 3.618869 | 0 | 4.70961 | 3.052372 | 18.09608 | 11.61776 |  |  | -1.716614e-05 | 29.65997
2024-08-29 23:53 | 38012.64 | 1000.0019 | 9 | 1 | 3.618924 | 0 | 4.70961 | 3.052372 | 18.09608 | 11.61776 |  |  | -3.623962e-05 | 29.65065
2024-08-29 23:53 | 38032.64 | 1020.0011 | 9 | 1 | 3.619084 | 0 | 4.70961 | 3.052372 | 18.09608 | 11.61776 |  |  | -4.386902e-05 | 29.64978
2024-08-29 23:54 | 38052.64 | 1040.0012 | 9 | 1 | 3.619029 | 0 | 4.70961 | 3.052372 | 18.09608 | 11.61776 |  |  | -9.918213e-05 | 29.64894
2024-08-29 23:54 | 38072.64 | 1060.0013 | 9 | 1 | 3.619107 | 0 | 4.70961 | 3.052372 | 18.09608 | 11.61776 |  |  | -3.814697e-06 | 29.65346
2024-08-29 23:54 | 38092.64 | 1080.0013 | 9 | 1 | 3.61905 | 0 | 4.70961 | 3.052372 | 18.09608 | 11.61776 |  |  | 1.144409e-05 | 29.59006
2024-08-29 23:55 | 38112.64 | 1100.0004 | 9 | 1 | 3.619063 | 0 | 4.70961 | 3.052372 | 18.09608 | 11.61776 |  |  | -7.05719e-05 | 29.65628
2024-08-29 23:55 | 38132.64 | 1120.002 | 9 | 1 | 3.61902 | 0 | 4.70961 | 3.052372 | 18.09608 | 11.61776 |  |  | 7.43866e-05 | 29.65346
2024-08-29 23:55 | 38152.64 | 1140.0013 | 9 | 1 | 3.618947 | 0 | 4.70961 | 3.052372 | 18.09608 | 11.61776 |  |  | -3.814697e-06 | 29.59063
2024-08-29 23:56 | 38172.64 | 1160.0012 | 9 | 1 | 3.618934 | 0 | 4.70961 | 3.052372 | 18.09608 | 11.61776 |  |  | 8.583069e-05 | 29.61638
2024-08-29 23:56 | 38192.64 | 1180.0021 | 9 | 1 | 3.618793 | 0 | 4.70961 | 3.052372 | 18.09608 | 11.61776 |  |  | -8.583069e-05 | 29.66195
2024-08-29 23:56 | 38212.64 | 1200.0003 | 9 | 1 | 3.61885 | 0 | 4.70961 | 3.052372 | 18.09608 | 11.61776 |  |  | -4.577637e-05 | 29.67355
2024-08-29 23:56 | 38212.64 | 1200.0024 | 9 | 1 | 3.61885 | 0 | 4.70961 | 3.052372 | 18.09608 | 11.61776 |  |  | -4.582275e-05 | 29.67355
2024-08-29 23:57 | 38242.69 | 30.0012 | 10 | 1 | 3.541974 | -4.500076 | 4.70961 | 3.08987 | 18.09608 | 11.75108 |  |  | -0.0007095337 | 29.67355
2024-08-29 23:57 | 38272.69 | 60.0009 | 10 | 1 | 3.524625 | -4.500066 | 4.70961 | 3.127369 | 18.09608 | 11.88356 |  |  | -0.0005741119 | 29.74428
2024-08-29 23:58 | 38302.69 | 90.0013 | 10 | 1 | 3.511243 | -4.500053 | 4.70961 | 3.164871 | 18.09608 | 12.01548 |  |  | -0.000459671 | 29.85261
2024-08-29 23:58 | 38332.69 | 120.0011 | 10 | 1 | 3.499694 | -4.500211 | 4.70961 | 3.202372 | 18.09608 | 12.14693 |  |  | -0.0003414154 | 30.00029
2024-08-29 23:59 | 38362.7 | 150.0021 | 10 | 1 | 3.489154 | -4.500071 | 4.70961 | 3.239873 | 18.09608 | 12.27798 |  |  | -0.0004348755 | 30.11393
2024-08-29 23:59 | 38392.7 | 180.0022 | 10 | 1 | 3.479081 | -4.500084 | 4.70961 | 3.277374 | 18.09608 | 12.40863 |  |  | -0.0003128052 | 30.25924
2024-08-30 | 38422.7 | 210.0021 | 10 | 1 | 3.469609 | -4.499954 | 4.70961 | 3.314874 | 18.09608 | 12.53891 |  |  | -0.0004253387 | 30.2287
2024-08-30 | 38452.7 | 240.002 | 10 | 1 | 3.461427 | -4.500098 | 4.70961 | 3.352375 | 18.09608 | 12.66887 |  |  | -0.0003032684 | 30.32138
2024-08-30 00:01 | 38482.69 | 270.0006 | 10 | 1 | 3.453603 | -4.499967 | 4.70961 | 3.389874 | 18.09608 | 12.79852 |  |  | -0.0003108978 | 30.40447
2024-08-30 00:01 | 38512.69 | 300.0003 | 10 | 1 | 3.446153 | -4.500077 | 4.70961 | 3.42737 | 18.09608 | 12.92788 |  |  | -0.0002059937 | 30.44997
2024-08-30 00:02 | 38542.69 | 330.0004 | 10 | 1 | 3.438407 | -4.500012 | 4.70961 | 3.464873 | 18.09608 | 13.05697 |  |  | -0.000244140625 | 30.45164
2024-08-30 00:02 | 38572.69 | 360.0005 | 10 | 1 | 3.430659 | -4.500073 | 4.70961 | 3.502372 | 18.09608 | 13.18577 |  |  | -0.0002117157 | 30.49629
2024-08-30 00:02 | 38572.69 | 360.0008 | 10 | 1 | 3.430659 | -4.500073 | 4.70961 | 3.502372 | 18.09608 | 13.18577 |  |  | -0.000211706 | 30.49629
2024-08-30 00:03 | 38592.76 | 20.0004 | 5 | 1 | 3.49129 | 0 | 4.70961 | 3.502394 | 18.09608 | 13.18584 |  |  | 0.0004367828 | 30.49318
2024-08-30 00:03 | 38612.76 | 40.0012 | 5 | 1 | 3.495339 | 0 | 4.70961 | 3.502394 | 18.09608 | 13.18584 |  |  | 7.629395e-05 | 30.46323
2024-08-30 00:03 | 38632.76 | 60.0021 | 5 | 1 | 3.49706 | 0 | 4.70961 | 3.502394 | 18.09608 | 13.18584 |  |  | 0.0001144409 | 30.44489
2024-08-30 00:04 | 38652.76 | 80.0004 | 5 | 1 | 3.497975 | 0 | 4.70961 | 3.502394 | 18.09608 | 13.18584 |  |  | 9.727478e-05 | 30.33384
2024-08-30 00:04 | 38672.76 | 100.0005 | 5 | 1 | 3.498616 | 0 | 4.70961 | 3.502394 | 18.09608 | 13.18584 |  |  | 6.29425e-05 | 30.33411
2024-08-30 00:04 | 38692.76 | 120.0012 | 5 | 1 | 3.499095 | 0 | 4.70961 | 3.502394 | 18.09608 | 13.18584 |  |  | 1.716614e-05 | 30.27873
2024-08-30 00:05 | 38712.76 | 140.002 | 5 | 1 | 3.499429 | 0 | 4.70961 | 3.502394 | 18.09608 | 13.18584 |  |  | -5.722046e-05 | 30.25358
2024-08-30 00:05 | 38732.76 | 160.0019 | 5 | 1 | 3.49973 | 0 | 4.70961 | 3.502394 | 18.09608 | 13.18584 |  |  | -2.288818e-05 | 30.23322
2024-08-30 00:05 | 38752.76 | 180.0005 | 5 | 1 | 3.500052 | 0 | 4.70961 | 3.502394 | 18.09608 | 13.18584 |  |  | -2.098083e-05 | 30.21259
2024-08-30 00:06 | 38772.76 | 200.0005 | 5 | 1 | 3.500184 | 0 | 4.70961 | 3.502394 | 18.09608 | 13.18584 |  |  | -7.629395e-06 | 30.11932
2024-08-30 00:06 | 38792.76 | 220.001 | 5 | 1 | 3.50048 | 0 | 4.70961 | 3.502394 | 18.09608 | 13.18584 |  |  | 5.531311e-05 | 30.0755
2024-08-30 00:06 | 38812.76 | 240.0012 | 5 | 1 | 3.500651 | 0 | 4.70961 | 3.502394 | 18.09608 | 13.18584 |  |  | 5.722046e-06 | 30.12411
2024-08-30 00:07 | 38832.76 | 260.0005 | 5 | 1 | 3.500886 | 0 | 4.70961 | 3.502394 | 18.09608 | 13.18584 |  |  | 7.05719e-05 | 30.06756
2024-08-30 00:07 | 38852.76 | 280.0004 | 5 | 1 | 3.500913 | 0 | 4.70961 | 3.502394 | 18.09608 | 13.18584 |  |  | -4.959106e-05 | 30.07099
2024-08-30 00:07 | 38872.76 | 300.0013 | 5 | 1 | 3.501082 | 0 | 4.70961 | 3.502394 | 18.09608 | 13.18584 |  |  | -5.149841e-05 | 29.9686
2024-08-30 00:08 | 38892.76 | 320.002 | 5 | 1 | 3.50122 | 0 | 4.70961 | 3.502394 | 18.09608 | 13.18584 |  |  | 3.242493e-05 | 29.96126
2024-08-30 00:08 | 38912.76 | 340.002 | 5 | 1 | 3.501323 | 0 | 4.70961 | 3.502394 | 18.09608 | 13.18584 |  |  | -4.196167e-05 | 29.97711
2024-08-30 00:08 | 38932.76 | 360.002 | 5 | 1 | 3.501195 | 0 | 4.70961 | 3.502394 | 18.09608 | 13.18584 |  |  | -3.433228e-05 | 29.94118
2024-08-30 00:09 | 38952.76 | 380.0011 | 5 | 1 | 3.501351 | 0 | 4.70961 | 3.502394 | 18.09608 | 13.18584 |  |  | -1.716614e-05 | 29.92138
2024-08-30 00:09 | 38972.76 | 400.0021 | 5 | 1 | 3.501401 | 0 | 4.70961 | 3.502394 | 18.09608 | 13.18584 |  |  | -5.149841e-05 | 29.9494
2024-08-30 00:09 | 38992.76 | 420.0004 | 5 | 1 | 3.501454 | 0 | 4.70961 | 3.502394 | 18.09608 | 13.18584 |  |  | 0 | 29.88318
2024-08-30 00:10 | 39012.76 | 440.002 | 5 | 1 | 3.50163 | 0 | 4.70961 | 3.502394 | 18.09608 | 13.18584 |  |  | 2.670288e-05 | 29.86227
2024-08-30 00:10 | 39032.76 | 460.002 | 5 | 1 | 3.501666 | 0 | 4.70961 | 3.502394 | 18.09608 | 13.18584 |  |  | 2.670288e-05 | 29.81615
2024-08-30 00:10 | 39052.76 | 480.0012 | 5 | 1 | 3.501718 | 0 | 4.70961 | 3.502394 | 18.09608 | 13.18584 |  |  | -1.907349e-06 | 29.84756
2024-08-30 00:11 | 39072.76 | 500.0005 | 5 | 1 | 3.501746 | 0 | 4.70961 | 3.502394 | 18.09608 | 13.18584 |  |  | -3.814697e-06 | 29.81786
2024-08-30 00:11 | 39092.76 | 520.0021 | 5 | 1 | 3.501903 | 0 | 4.70961 | 3.502394 | 18.09608 | 13.18584 |  |  | -3.623962e-05 | 29.80258
2024-08-30 00:11 | 39112.76 | 540.001 | 5 | 1 | 3.502044 | 0 | 4.70961 | 3.502394 | 18.09608 | 13.18584 |  |  | 4.386902e-05 | 29.80117
2024-08-30 00:12 | 39132.76 | 560.0003 | 5 | 1 | 3.502114 | 0 | 4.70961 | 3.502394 | 18.09608 | 13.18584 |  |  | 3.433228e-05 | 29.83257
2024-08-30 00:12 | 39152.76 | 580.0013 | 5 | 1 | 3.50216 | 0 | 4.70961 | 3.502394 | 18.09608 | 13.18584 |  |  | 9.536743e-06 | 29.79862
2024-08-30 00:12 | 39172.76 | 600.0004 | 5 | 1 | 3.502191 | 0 | 4.70961 | 3.502394 | 18.09608 | 13.18584 |  |  | -8.583069e-05 | 29.77542
2024-08-30 00:13 | 39192.76 | 620.0003 | 5 | 1 | 3.502233 | 0 | 4.70961 | 3.502394 | 18.09608 | 13.18584 |  |  | 5.531311e-05 | 29.83003
2024-08-30 00:13 | 39212.76 | 640.0005 | 5 | 1 | 3.50225 | 0 | 4.70961 | 3.502394 | 18.09608 | 13.18584 |  |  | -3.814697e-05 | 29.79976
2024-08-30 00:13 | 39232.76 | 660.0006 | 5 | 1 | 3.502215 | 0 | 4.70961 | 3.502394 | 18.09608 | 13.18584 |  |  | 4.386902e-05 | 29.78985
2024-08-30 00:14 | 39252.76 | 680.0004 | 5 | 1 | 3.502141 | 0 | 4.70961 | 3.502394 | 18.09608 | 13.18584 |  |  | -8.773804e-05 | 29.72109
2024-08-30 00:14 | 39272.76 | 700.0012 | 5 | 1 | 3.502316 | 0 | 4.70961 | 3.502394 | 18.09608 | 13.18584 |  |  | 1.144409e-05 | 29.77288
2024-08-30 00:14 | 39292.76 | 720.0021 | 5 | 1 | 3.502295 | 0 | 4.70961 | 3.502394 | 18.09608 | 13.18584 |  |  | -9.727478e-05 | 29.76041
2024-08-30 00:15 | 39312.76 | 740.0011 | 5 | 1 | 3.502381 | 0 | 4.70961 | 3.502394 | 18.09608 | 13.18584 |  |  | -6.103515625e-05 | 29.74938
2024-08-30 00:15 | 39332.76 | 760.0013 | 5 | 1 | 3.502437 | 0 | 4.70961 | 3.502394 | 18.09608 | 13.18584 |  |  | 4.005432e-05 | 29.75562
2024-08-30 00:15 | 39352.76 | 780.0012 | 5 | 1 | 3.502442 | 0 | 4.70961 | 3.502394 | 18.09608 | 13.18584 |  |  | -7.43866e-05 | 29.73212
2024-08-30 00:16 | 39372.76 | 800.0013 | 5 | 1 | 3.502604 | 0 | 4.70961 | 3.502394 | 18.09608 | 13.18584 |  |  | 7.629395e-06 | 29.75082
2024-08-30 00:16 | 39392.76 | 820.0005 | 5 | 1 | 3.502578 | 0 | 4.70961 | 3.502394 | 18.09608 | 13.18584 |  |  | 6.67572e-05 | 29.71489
2024-08-30 00:16 | 39412.76 | 840.0012 | 5 | 1 | 3.502742 | 0 | 4.70961 | 3.502394 | 18.09608 | 13.18584 |  |  | -5.531311e-05 | 29.78531
2024-08-30 00:17 | 39432.76 | 860.002 | 5 | 1 | 3.502751 | 0 | 4.70961 | 3.502394 | 18.09608 | 13.18584 |  |  | 4.577637e-05 | 29.72109
2024-08-30 00:17 | 39452.76 | 880.0005 | 5 | 1 | 3.502675 | 0 | 4.70961 | 3.502394 | 18.09608 | 13.18584 |  |  | -1.335144e-05 | 29.74231
2024-08-30 00:17 | 39472.76 | 900.0021 | 5 | 1 | 3.502839 | 0 | 4.70961 | 3.502394 | 18.09608 | 13.18584 |  |  | 3.433228e-05 | 29.75391
2024-08-30 00:18 | 39492.76 | 920.0013 | 5 | 1 | 3.502822 | 0 | 4.70961 | 3.502394 | 18.09608 | 13.18584 |  |  | -7.629395e-06 | 29.69138
2024-08-30 00:18 | 39512.76 | 940.0028 | 5 | 1 | 3.502732 | 0 | 4.70961 | 3.502394 | 18.09608 | 13.18584 |  |  | -5.531311e-05 | 29.71234
2024-08-30 00:18 | 39532.76 | 960.0003 | 5 | 1 | 3.502707 | 0 | 4.70961 | 3.502394 | 18.09608 | 13.18584 |  |  | -6.103515625e-05 | 29.68742
2024-08-30 00:19 | 39552.76 | 980.0004 | 5 | 1 | 3.502803 | 0 | 4.70961 | 3.502394 | 18.09608 | 13.18584 |  |  | -7.629395e-06 | 29.75448
2024-08-30 00:19 | 39572.76 | 1000.0004 | 5 | 1 | 3.502791 | 0 | 4.70961 | 3.502394 | 18.09608 | 13.18584 |  |  | 3.814697e-06 | 29.72025
2024-08-30 00:19 | 39592.76 | 1020.0003 | 5 | 1 | 3.502786 | 0 | 4.70961 | 3.502394 | 18.09608 | 13.18584 |  |  | -1.907349e-06 | 29.73808
2024-08-30 00:20 | 39612.76 | 1040.0013 | 5 | 1 | 3.50286 | 0 | 4.70961 | 3.502394 | 18.09608 | 13.18584 |  |  | 4.005432e-05 | 29.67412
2024-08-30 00:20 | 39632.76 | 1060.002 | 5 | 1 | 3.502847 | 0 | 4.70961 | 3.502394 | 18.09608 | 13.18584 |  |  | -9.536743e-06 | 29.66537
2024-08-30 00:20 | 39652.76 | 1080.0012 | 5 | 1 | 3.503024 | 0 | 4.70961 | 3.502394 | 18.09608 | 13.18584 |  |  | 7.05719e-05 | 29.69508
2024-08-30 00:21 | 39672.76 | 1100.0005 | 5 | 1 | 3.503089 | 0 | 4.70961 | 3.502394 | 18.09608 | 13.18584 |  |  | -1.907349e-05 | 29.73976
2024-08-30 00:21 | 39692.76 | 1120.0011 | 5 | 1 | 3.503087 | 0 | 4.70961 | 3.502394 | 18.09608 | 13.18584 |  |  | -2.479553e-05 | 29.65997
2024-08-30 00:21 | 39712.76 | 1140.0005 | 5 | 1 | 3.503108 | 0 | 4.70961 | 3.502394 | 18.09608 | 13.18584 |  |  | 9.155273e-05 | 29.64042
2024-08-30 00:22 | 39732.76 | 1160.0012 | 5 | 1 | 3.503194 | 0 | 4.70961 | 3.502394 | 18.09608 | 13.18584 |  |  | 4.577637e-05 | 29.68572
2024-08-30 00:22 | 39752.76 | 1180.002 | 5 | 1 | 3.503192 | 0 | 4.70961 | 3.502394 | 18.09608 | 13.18584 |  |  | -6.103515625e-05 | 29.69987
2024-08-30 00:22 | 39772.76 | 1200.0021 | 5 | 1 | 3.503226 | 0 | 4.70961 | 3.502394 | 18.09608 | 13.18584 |  |  | 3.623962e-05 | 29.71515
2024-08-30 00:23 | 39792.76 | 1220.0011 | 5 | 1 | 3.503072 | 0 | 4.70961 | 3.502394 | 18.09608 | 13.18584 |  |  | 9.536743e-06 | 29.68686
2024-08-30 00:23 | 39812.76 | 1240.0004 | 5 | 1 | 3.503074 | 0 | 4.70961 | 3.502394 | 18.09608 | 13.18584 |  |  | 1.716614e-05 | 29.72675
2024-08-30 00:23 | 39832.76 | 1260.0011 | 5 | 1 | 3.503188 | 0 | 4.70961 | 3.502394 | 18.09608 | 13.18584 |  |  | -1.335144e-05 | 29.67499
2024-08-30 00:24 | 39852.76 | 1280.0004 | 5 | 1 | 3.503104 | 0 | 4.70961 | 3.502394 | 18.09608 | 13.18584 |  |  | -4.196167e-05 | 29.73694
2024-08-30 00:24 | 39872.76 | 1300.0012 | 5 | 1 | 3.503182 | 0 | 4.70961 | 3.502394 | 18.09608 | 13.18584 |  |  | -1.716614e-05 | 29.69534
2024-08-30 00:24 | 39892.76 | 1320.0013 | 5 | 1 | 3.503188 | 0 | 4.70961 | 3.502394 | 18.09608 | 13.18584 |  |  | -7.43866e-05 | 29.58382
2024-08-30 00:25 | 39912.76 | 1340.0021 | 5 | 1 | 3.503259 | 0 | 4.70961 | 3.502394 | 18.09608 | 13.18584 |  |  | 2.861023e-05 | 29.60649
2024-08-30 00:25 | 39932.76 | 1360.0005 | 5 | 1 | 3.503373 | 0 | 4.70961 | 3.502394 | 18.09608 | 13.18584 |  |  | -6.67572e-05 | 29.66537
2024-08-30 00:25 | 39952.76 | 1380.0013 | 5 | 1 | 3.503434 | 0 | 4.70961 | 3.502394 | 18.09608 | 13.18584 |  |  | 5.531311e-05 | 29.64129
2024-08-30 00:26 | 39972.76 | 1400.0005 | 5 | 1 | 3.503444 | 0 | 4.70961 | 3.502394 | 18.09608 | 13.18584 |  |  | 4.577637e-05 | 29.65997
2024-08-30 00:26 | 39992.76 | 1420.0013 | 5 | 1 | 3.503423 | 0 | 4.70961 | 3.502394 | 18.09608 | 13.18584 |  |  | 5.149841e-05 | 29.65457
2024-08-30 00:26 | 40012.76 | 1440.002 | 5 | 1 | 3.503509 | 0 | 4.70961 | 3.502394 | 18.09608 | 13.18584 |  |  | 4.386902e-05 | 29.69138
2024-08-30 00:27 | 40032.76 | 1460.0012 | 5 | 1 | 3.503486 | 0 | 4.70961 | 3.502394 | 18.09608 | 13.18584 |  |  | -3.814697e-06 | 29.65065
2024-08-30 00:27 | 40052.76 | 1480.002 | 5 | 1 | 3.50343 | 0 | 4.70961 | 3.502394 | 18.09608 | 13.18584 |  |  | -2.670288e-05 | 29.65601
2024-08-30 00:27 | 40072.76 | 1500.0005 | 5 | 1 | 3.503385 | 0 | 4.70961 | 3.502394 | 18.09608 | 13.18584 |  |  | 5.722046e-05 | 29.64102
2024-08-30 00:28 | 40092.76 | 1520.0004 | 5 | 1 | 3.503417 | 0 | 4.70961 | 3.502394 | 18.09608 | 13.18584 |  |  | 1.144409e-05 | 29.66846
2024-08-30 00:28 | 40112.76 | 1540.0004 | 5 | 1 | 3.503345 | 0 | 4.70961 | 3.502394 | 18.09608 | 13.18584 |  |  | -0.0001316071 | 29.62942
2024-08-30 00:28 | 40132.76 | 1560.0019 | 5 | 1 | 3.503459 | 0 | 4.70961 | 3.502394 | 18.09608 | 13.18584 |  |  | -7.43866e-05 | 29.64301
2024-08-30 00:29 | 40152.76 | 1580.0011 | 5 | 1 | 3.503453 | 0 | 4.70961 | 3.502394 | 18.09608 | 13.18584 |  |  | 0.0001049042 | 29.60112
2024-08-30 00:29 | 40172.76 | 1600.0013 | 5 | 1 | 3.503482 | 0 | 4.70961 | 3.502394 | 18.09608 | 13.18584 |  |  | -3.623962e-05 | 29.6662
2024-08-30 00:29 | 40192.76 | 1620 | 5 | 1 | 3.503465 | 0 | 4.70961 | 3.502394 | 18.09608 | 13.18584 |  |  | -9.536743e-06 | 29.671
2024-08-30 00:30 | 40212.76 | 1640.0012 | 5 | 1 | 3.503541 | 0 | 4.70961 | 3.502394 | 18.09608 | 13.18584 |  |  | -1.144409e-05 | 29.63365
2024-08-30 00:30 | 40232.76 | 1660.0019 | 5 | 1 | 3.503688 | 0 | 4.70961 | 3.502394 | 18.09608 | 13.18584 |  |  | 8.010864e-05 | 29.6662
2024-08-30 00:30 | 40252.76 | 1680.0004 | 5 | 1 | 3.503766 | 0 | 4.70961 | 3.502394 | 18.09608 | 13.18584 |  |  | -5.340576e-05 | 29.69081
2024-08-30 00:31 | 40272.76 | 1700.0005 | 5 | 1 | 3.503688 | 0 | 4.70961 | 3.502394 | 18.09608 | 13.18584 |  |  | -1.716614e-05 | 29.67043
2024-08-30 00:31 | 40292.76 | 1720.0004 | 5 | 1 | 3.503737 | 0 | 4.70961 | 3.502394 | 18.09608 | 13.18584 |  |  | -3.814697e-06 | 29.67187
2024-08-30 00:31 | 40312.76 | 1740.0022 | 5 | 1 | 3.503745 | 0 | 4.70961 | 3.502394 | 18.09608 | 13.18584 |  |  | 7.05719e-05 | 29.6775
2024-08-30 00:32 | 40332.76 | 1760.0005 | 5 | 1 | 3.503774 | 0 | 4.70961 | 3.502394 | 18.09608 | 13.18584 |  |  | 1.907349e-06 | 29.64384
2024-08-30 00:32 | 40352.76 | 1780.002 | 5 | 1 | 3.503781 | 0 | 4.70961 | 3.502394 | 18.09608 | 13.18584 |  |  | -0.000125885 | 29.66308
2024-08-30 00:32 | 40372.76 | 1800.0003 | 5 | 1 | 3.503778 | 0 | 4.70961 | 3.502394 | 18.09608 | 13.18584 |  |  | 2.098083e-05 | 29.6475
30% SOC
2024-08-30 00:32 | 40372.76 | 1800.0009 | 5 | 1 | 3.503825 | 0 | 4.70961 | 3.502394 | 18.09608 | 13.18584 |  |  | -0.0001568618 | 29.64751
2024-08-30 00:33 | 40373.32 | 0.5019 | 6 | 1 | 3.338031 | -17.99349 | 4.70961 | 3.504882 | 18.09608 | 13.19416 |  |  | -0.1643353 | 29.66056
2024-08-30 00:33 | 40373.82 | 1.0018 | 6 | 1 | 3.329247 | -17.9948 | 4.70961 | 3.507384 | 18.09608 | 13.20249 |  |  | -0.09029153 | 29.67234
2024-08-30 00:33 | 40374.32 | 1.5019 | 6 | 1 | 3.322597 | -17.99727 | 4.70961 | 3.509888 | 18.09608 | 13.21083 |  |  | -0.01621819 | 29.68413
2024-08-30 00:33 | 40374.82 | 2.002 | 6 | 1 | 3.317002 | -17.99917 | 4.70961 | 3.512388 | 18.09608 | 13.21912 |  |  | -0.01357079 | 29.69591
2024-08-30 00:33 | 40375.31 | 2.5003 | 6 | 1 | 3.312032 | -17.9995 | 4.70961 | 3.514879 | 18.09608 | 13.22739 |  |  | -0.01093292 | 29.6914
2024-08-30 00:33 | 40375.81 | 3.0003 | 6 | 1 | 3.307492 | -17.99953 | 4.70961 | 3.517379 | 18.09608 | 13.23566 |  |  | -0.009957216 | 29.68687
2024-08-30 00:33 | 40376.31 | 3.5002 | 6 | 1 | 3.303227 | -17.99928 | 4.70961 | 3.519878 | 18.09608 | 13.24392 |  |  | -0.008981705 | 29.68234
2024-08-30 00:33 | 40376.81 | 4.001 | 6 | 1 | 3.299222 | -17.99922 | 4.70961 | 3.522382 | 18.09608 | 13.25218 |  |  | -0.008356674 | 29.67781
2024-08-30 00:33 | 40377.31 | 4.5012 | 6 | 1 | 3.295564 | -17.99905 | 4.70961 | 3.524883 | 18.09608 | 13.26043 |  |  | -0.007732391 | 29.67328
2024-08-30 00:33 | 40377.82 | 5.002 | 6 | 1 | 3.292003 | -17.99886 | 4.70961 | 3.527387 | 18.09608 | 13.26868 |  |  | -0.007380169 | 29.67465
2024-08-30 00:33 | 40378.32 | 5.5019 | 6 | 1 | 3.288682 | -17.999 | 4.70961 | 3.529886 | 18.09608 | 13.27691 |  |  | -0.00702858 | 29.67602
2024-08-30 00:33 | 40378.82 | 6.002 | 6 | 1 | 3.285502 | -17.99905 | 4.70961 | 3.532387 | 18.09608 | 13.28512 |  |  | -0.006559278 | 29.67739
2024-08-30 00:33 | 40379.32 | 6.5019 | 6 | 1 | 3.282559 | -17.99896 | 4.70961 | 3.534886 | 18.09608 | 13.29333 |  |  | -0.006090164 | 29.67875
2024-08-30 00:33 | 40379.81 | 7.0002 | 6 | 1 | 3.279637 | -17.99891 | 4.70961 | 3.537368 | 18.09608 | 13.30147 |  |  | -0.005851582 | 29.68012
2024-08-30 00:33 | 40380.32 | 7.5018 | 6 | 1 | 3.276904 | -17.99894 | 4.70961 | 3.539866 | 18.09608 | 13.30966 |  |  | -0.00561142 | 29.68149
2024-08-30 00:33 | 40380.81 | 8.0003 | 6 | 1 | 3.274335 | -17.99904 | 4.70961 | 3.542368 | 18.09608 | 13.31786 |  |  | -0.005318364 | 29.68788
2024-08-30 00:33 | 40381.31 | 8.5011 | 6 | 1 | 3.271995 | -17.99896 | 4.70961 | 3.544882 | 18.09608 | 13.32609 |  |  | -0.005023956 | 29.69431
2024-08-30 00:33 | 40381.82 | 9.0019 | 6 | 1 | 3.269698 | -17.99874 | 4.70961 | 3.547386 | 18.09608 | 13.33427 |  |  | -0.004824479 | 29.70073
2024-08-30 00:33 | 40382.32 | 9.5019 | 6 | 1 | 3.267522 | -17.99894 | 4.70961 | 3.549885 | 18.09608 | 13.34245 |  |  | -0.00462532 | 29.70715
2024-08-30 00:33 | 40382.82 | 10.002 | 6 | 1 | 3.265462 | -17.99898 | 4.70961 | 3.552388 | 18.09608 | 13.35062 |  |  | -0.004498103 | 29.71357
2024-08-30 00:33 | 40382.82 | 10.0023 | 6 | 1 | 3.265462 | -17.99898 | 4.70961 | 3.55239 | 18.09608 | 13.35063 |  |  | -0.004498026 | 29.71357
2024-08-30 00:33 | 40402.95 | 20.0004 | 7 | 1 | 3.480678 | 0 | 4.70961 | 3.552732 | 18.09608 | 13.35176 |  |  | 0.0006256104 | 29.97201
2024-08-30 00:33 | 40422.95 | 40.0011 | 7 | 1 | 3.48668 | 0 | 4.70961 | 3.552732 | 18.09608 | 13.35176 |  |  | 0.000202179 | 29.94004
2024-08-30 00:34 | 40442.95 | 60.0019 | 7 | 1 | 3.488708 | 0 | 4.70961 | 3.552732 | 18.09608 | 13.35176 |  |  | 7.820129e-05 | 29.94624
2024-08-30 00:34 | 40462.95 | 80.0004 | 7 | 1 | 3.489888 | 0 | 4.70961 | 3.552732 | 18.09608 | 13.35176 |  |  | 3.433228e-05 | 29.9898
2024-08-30 00:34 | 40482.95 | 100.0003 | 7 | 1 | 3.490563 | 0 | 4.70961 | 3.552732 | 18.09608 | 13.35176 |  |  | 5.340576e-05 | 29.94373
2024-08-30 00:35 | 40502.95 | 120.0019 | 7 | 1 | 3.490901 | 0 | 4.70961 | 3.552732 | 18.09608 | 13.35176 |  |  | -0.0001564026 | 29.93917
2024-08-30 00:35 | 40522.95 | 140.0012 | 7 | 1 | 3.491256 | 0 | 4.70961 | 3.552732 | 18.09608 | 13.35176 |  |  | 1.907349e-06 | 29.90211
2024-08-30 00:35 | 40542.95 | 160.0003 | 7 | 1 | 3.491382 | 0 | 4.70961 | 3.552732 | 18.09608 | 13.35176 |  |  | -7.820129e-05 | 29.83539
2024-08-30 00:36 | 40562.95 | 180.0019 | 7 | 1 | 3.491557 | 0 | 4.70961 | 3.552732 | 18.09608 | 13.35176 |  |  | 1.907349e-05 | 29.82352
2024-08-30 00:36 | 40582.95 | 200.001 | 7 | 1 | 3.491578 | 0 | 4.70961 | 3.552732 | 18.09608 | 13.35176 |  |  | -3.814697e-05 | 29.87131
2024-08-30 00:36 | 40602.95 | 220.0004 | 7 | 1 | 3.491662 | 0 | 4.70961 | 3.552732 | 18.09608 | 13.35176 |  |  | -0.0001106262 | 29.86139
2024-08-30 00:37 | 40622.95 | 240.001 | 7 | 1 | 3.491797 | 0 | 4.70961 | 3.552732 | 18.09608 | 13.35176 |  |  | -6.103515625e-05 | 29.83086
2024-08-30 00:37 | 40642.95 | 260.0003 | 7 | 1 | 3.491918 | 0 | 4.70961 | 3.552732 | 18.09608 | 13.35176 |  |  | 4.196167e-05 | 29.79154
2024-08-30 00:37 | 40662.95 | 280.0003 | 7 | 1 | 3.492055 | 0 | 4.70961 | 3.552732 | 18.09608 | 13.35176 |  |  | -2.861023e-05 | 29.80398
2024-08-30 00:38 | 40682.95 | 300.0004 | 7 | 1 | 3.492106 | 0 | 4.70961 | 3.552732 | 18.09608 | 13.35176 |  |  | 1.716614e-05 | 29.8252
2024-08-30 00:38 | 40702.95 | 320.0002 | 7 | 1 | 3.492196 | 0 | 4.70961 | 3.552732 | 18.09608 | 13.35176 |  |  | -5.722046e-05 | 29.80029
2024-08-30 00:38 | 40722.95 | 340.0002 | 7 | 1 | 3.492316 | 0 | 4.70961 | 3.552732 | 18.09608 | 13.35176 |  |  | 7.629395e-06 | 29.8136
2024-08-30 00:39 | 40742.95 | 360.0001 | 7 | 1 | 3.492412 | 0 | 4.70961 | 3.552732 | 18.09608 | 13.35176 |  |  | 0.0001106262 | 29.75477
2024-08-30 00:39 | 40762.95 | 380.0002 | 7 | 1 | 3.492442 | 0 | 4.70961 | 3.552732 | 18.09608 | 13.35176 |  |  | -4.005432e-05 | 29.75079
2024-08-30 00:39 | 40782.95 | 400.001 | 7 | 1 | 3.49252 | 0 | 4.70961 | 3.552732 | 18.09608 | 13.35176 |  |  | -9.536743e-06 | 29.78163
2024-08-30 00:40 | 40802.95 | 420.0002 | 7 | 1 | 3.492629 | 0 | 4.70961 | 3.552732 | 18.09608 | 13.35176 |  |  | -2.861023e-05 | 29.78163
2024-08-30 00:40 | 40822.95 | 440.0001 | 7 | 1 | 3.492705 | 0 | 4.70961 | 3.552732 | 18.09608 | 13.35176 |  |  | 9.918213e-05 | 29.77287
2024-08-30 00:40 | 40842.95 | 460.0002 | 7 | 1 | 3.492532 | 0 | 4.70961 | 3.552732 | 18.09608 | 13.35176 |  |  | 2.288818e-05 | 29.70241
2024-08-30 00:41 | 40862.95 | 480.0002 | 7 | 1 | 3.492555 | 0 | 4.70961 | 3.552732 | 18.09608 | 13.35176 |  |  | 9.536743e-06 | 29.73607
2024-08-30 00:41 | 40882.95 | 500.0011 | 7 | 1 | 3.492599 | 0 | 4.70961 | 3.552732 | 18.09608 | 13.35176 |  |  | -4.196167e-05 | 29.75249
2024-08-30 00:41 | 40902.95 | 520.0002 | 7 | 1 | 3.492642 | 0 | 4.70961 | 3.552732 | 18.09608 | 13.35176 |  |  | 1.716614e-05 | 29.70694
2024-08-30 00:42 | 40922.95 | 540.0002 | 7 | 1 | 3.492669 | 0 | 4.70961 | 3.552732 | 18.09608 | 13.35176 |  |  | 2.288818e-05 | 29.74458
2024-08-30 00:42 | 40942.95 | 560.0002 | 7 | 1 | 3.492764 | 0 | 4.70961 | 3.552732 | 18.09608 | 13.35176 |  |  | 3.242493e-05 | 29.73355
2024-08-30 00:42 | 40962.95 | 580.0002 | 7 | 1 | 3.492673 | 0 | 4.70961 | 3.552732 | 18.09608 | 13.35176 |  |  | -8.010864e-05 | 29.73212
2024-08-30 00:43 | 40982.95 | 600.0018 | 7 | 1 | 3.492848 | 0 | 4.70961 | 3.552732 | 18.09608 | 13.35176 |  |  | -3.814697e-06 | 29.72957
2024-08-30 00:43 | 41002.95 | 620.0009 | 7 | 1 | 3.492967 | 0 | 4.70961 | 3.552732 | 18.09608 | 13.35176 |  |  | 6.484985e-05 | 29.68203
2024-08-30 00:43 | 41022.95 | 640.0018 | 7 | 1 | 3.493005 | 0 | 4.70961 | 3.552732 | 18.09608 | 13.35176 |  |  | 5.912781e-05 | 29.72729
2024-08-30 00:44 | 41042.95 | 660.0006 | 7 | 1 | 3.493081 | 0 | 4.70961 | 3.552732 | 18.09608 | 13.35176 |  |  | -9.536743e-06 | 29.68883
2024-08-30 00:44 | 41062.95 | 680.0002 | 7 | 1 | 3.493062 | 0 | 4.70961 | 3.552732 | 18.09608 | 13.35176 |  |  | 1.907349e-05 | 29.71854
2024-08-30 00:44 | 41082.95 | 700.0018 | 7 | 1 | 3.493104 | 0 | 4.70961 | 3.552732 | 18.09608 | 13.35176 |  |  | 3.623962e-05 | 29.70469
2024-08-30 00:45 | 41102.95 | 720.001 | 7 | 1 | 3.493102 | 0 | 4.70961 | 3.552732 | 18.09608 | 13.35176 |  |  | 5.340576e-05 | 29.68347
2024-08-30 00:45 | 41122.95 | 740.0014 | 7 | 1 | 3.493102 | 0 | 4.70961 | 3.552732 | 18.09608 | 13.35176 |  |  | -5.912781e-05 | 29.70862
2024-08-30 00:45 | 41142.95 | 760.0002 | 7 | 1 | 3.493161 | 0 | 4.70961 | 3.552732 | 18.09608 | 13.35176 |  |  | 0.0001296997 | 29.6942
2024-08-30 00:46 | 41162.95 | 780.0001 | 7 | 1 | 3.492982 | 0 | 4.70961 | 3.552732 | 18.09608 | 13.35176 |  |  | -1.907349e-05 | 29.68883
2024-08-30 00:46 | 41182.95 | 800.0009 | 7 | 1 | 3.493129 | 0 | 4.70961 | 3.552732 | 18.09608 | 13.35176 |  |  | 7.43866e-05 | 29.64186
2024-08-30 00:46 | 41202.95 | 820.0017 | 7 | 1 | 3.49311 | 0 | 4.70961 | 3.552732 | 18.09608 | 13.35176 |  |  | -4.196167e-05 | 29.66449
2024-08-30 00:47 | 41222.95 | 840 | 7 | 1 | 3.493125 | 0 | 4.70961 | 3.552732 | 18.09608 | 13.35176 |  |  | 6.103515625e-05 | 29.67895
2024-08-30 00:47 | 41242.95 | 860.0014 | 7 | 1 | 3.49315 | 0 | 4.70961 | 3.552732 | 18.09608 | 13.35176 |  |  | 1.144409e-05 | 29.69591
2024-08-30 00:47 | 41262.95 | 880.0018 | 7 | 1 | 3.493228 | 0 | 4.70961 | 3.552732 | 18.09608 | 13.35176 |  |  | 2.861023e-05 | 29.65517
2024-08-30 00:48 | 41282.95 | 900.001 | 7 | 1 | 3.493281 | 0 | 4.70961 | 3.552732 | 18.09608 | 13.35176 |  |  | -7.629395e-06 | 29.69192
2024-08-30 00:48 | 41302.95 | 920.0009 | 7 | 1 | 3.493419 | 0 | 4.70961 | 3.552732 | 18.09608 | 13.35176 |  |  | -6.67572e-05 | 29.6826
2024-08-30 00:48 | 41322.95 | 940.0005 | 7 | 1 | 3.493417 | 0 | 4.70961 | 3.552732 | 18.09608 | 13.35176 |  |  | -0.0001068115 | 29.6874
2024-08-30 00:49 | 41342.95 | 960 | 7 | 1 | 3.493508 | 0 | 4.70961 | 3.552732 | 18.09608 | 13.35176 |  |  | -2.288818e-05 | 29.68571
2024-08-30 00:49 | 41362.95 | 980.0014 | 7 | 1 | 3.493417 | 0 | 4.70961 | 3.552732 | 18.09608 | 13.35176 |  |  | 7.43866e-05 | 29.61497
2024-08-30 00:49 | 41382.95 | 1000.0002 | 7 | 1 | 3.493541 | 0 | 4.70961 | 3.552732 | 18.09608 | 13.35176 |  |  | -5.531311e-05 | 29.61581
2024-08-30 00:50 | 41402.95 | 1020.001 | 7 | 1 | 3.493587 | 0 | 4.70961 | 3.552732 | 18.09608 | 13.35176 |  |  | 0.0001049042 | 29.69192
2024-08-30 00:50 | 41422.95 | 1040.001 | 7 | 1 | 3.493524 | 0 | 4.70961 | 3.552732 | 18.09608 | 13.35176 |  |  | -6.103515625e-05 | 29.63787
2024-08-30 00:50 | 41442.95 | 1060.0004 | 7 | 1 | 3.493537 | 0 | 4.70961 | 3.552732 | 18.09608 | 13.35176 |  |  | -7.43866e-05 | 29.6761
2024-08-30 00:51 | 41462.95 | 1080.0002 | 7 | 1 | 3.493434 | 0 | 4.70961 | 3.552732 | 18.09608 | 13.35176 |  |  | -2.288818e-05 | 29.68484
2024-08-30 00:51 | 41482.95 | 1100.0011 | 7 | 1 | 3.493398 | 0 | 4.70961 | 3.552732 | 18.09608 | 13.35176 |  |  | -8.583069e-05 | 29.6826
2024-08-30 00:51 | 41502.95 | 1120.0002 | 7 | 1 | 3.493506 | 0 | 4.70961 | 3.552732 | 18.09608 | 13.35176 |  |  | -3.814697e-05 | 29.65997
2024-08-30 00:52 | 41522.95 | 1140.0008 | 7 | 1 | 3.493476 | 0 | 4.70961 | 3.552732 | 18.09608 | 13.35176 |  |  | -0.0001811981 | 29.63787
2024-08-30 00:52 | 41542.95 | 1160.0001 | 7 | 1 | 3.493562 | 0 | 4.70961 | 3.552732 | 18.09608 | 13.35176 |  |  | -1.525879e-05 | 29.63167
2024-08-30 00:52 | 41562.95 | 1180.0018 | 7 | 1 | 3.493484 | 0 | 4.70961 | 3.552732 | 18.09608 | 13.35176 |  |  | 5.722046e-06 | 29.65601
2024-08-30 00:53 | 41582.95 | 1200.0018 | 7 | 1 | 3.493543 | 0 | 4.70961 | 3.552732 | 18.09608 | 13.35176 |  |  | 1.907349e-06 | 29.64438
2024-08-30 00:53 | 41582.95 | 1200.004 | 7 | 1 | 3.493541 | 0 | 4.70961 | 3.552732 | 18.09608 | 13.35176 |  |  | 0.0006617692 | 29.64438
2024-08-30 00:53 | 41583.51 | 0.5009 | 8 | 1 | 3.659446 | 17.9902 | 4.712109 | 3.552732 | 18.1052 | 13.35176 |  |  | 0.1657772 | 29.64358
2024-08-30 00:53 | 41584.01 | 1.0017 | 8 | 1 | 3.667687 | 17.99314 | 4.714604 | 3.552732 | 18.11434 | 13.35176 |  |  | 0.1726856 | 29.64286
2024-08-30 00:53 | 41584.51 | 1.5002 | 8 | 1 | 3.673572 | 17.99626 | 4.7171 | 3.552732 | 18.12351 | 13.35176 |  |  | 0.0920917 | 29.64213
2024-08-30 00:53 | 41585.01 | 2.0002 | 8 | 1 | 3.678237 | 17.99877 | 4.719604 | 3.552732 | 18.13271 | 13.35176 |  |  | 0.01125526 | 29.64717
2024-08-30 00:53 | 41585.51 | 2.5009 | 8 | 1 | 3.682061 | 17.99963 | 4.722107 | 3.552732 | 18.14192 | 13.35176 |  |  | 0.009451251 | 29.65223
2024-08-30 00:53 | 41586.01 | 3.0002 | 8 | 1 | 3.685658 | 17.99976 | 4.724603 | 3.552732 | 18.15112 | 13.35176 |  |  | 0.007652283 | 29.65726
2024-08-30 00:53 | 41586.51 | 3.5017 | 8 | 1 | 3.688844 | 17.99981 | 4.72711 | 3.552732 | 18.16037 | 13.35176 |  |  | 0.006856046 | 29.66232
2024-08-30 00:53 | 41587.01 | 4.0009 | 8 | 1 | 3.691558 | 17.99973 | 4.729606 | 3.552732 | 18.16957 | 13.35176 |  |  | 0.006063461 | 29.66736
2024-08-30 00:53 | 41587.51 | 4.5009 | 8 | 1 | 3.694089 | 17.99985 | 4.732106 | 3.552732 | 18.17881 | 13.35176 |  |  | 0.005570461 | 29.67241
2024-08-30 00:53 | 41588.01 | 5.001 | 8 | 1 | 3.696523 | 17.99986 | 4.734607 | 3.552732 | 18.18804 | 13.35176 |  |  | 0.005077362 | 29.66913
2024-08-30 00:53 | 41588.51 | 5.5002 | 8 | 1 | 3.698781 | 17.99991 | 4.737099 | 3.552732 | 18.19726 | 13.35176 |  |  | 0.004796675 | 29.66585
2024-08-30 00:53 | 41589.01 | 6.0017 | 8 | 1 | 3.700883 | 17.99976 | 4.739603 | 3.552732 | 18.20653 | 13.35176 |  |  | 0.004514694 | 29.66257
2024-08-30 00:53 | 41589.51 | 6.5009 | 8 | 1 | 3.702929 | 17.99982 | 4.742103 | 3.552732 | 18.21578 | 13.35176 |  |  | 0.004347015 | 29.65929
2024-08-30 00:53 | 41590.01 | 7.0011 | 8 | 1 | 3.704947 | 17.99984 | 4.744607 | 3.552732 | 18.22505 | 13.35176 |  |  | 0.004179001 | 29.65601
2024-08-30 00:53 | 41590.51 | 7.5017 | 8 | 1 | 3.706693 | 17.9998 | 4.747111 | 3.552732 | 18.23434 | 13.35176 |  |  | 0.00390382 | 29.6673
2024-08-30 00:53 | 41591.01 | 8.0004 | 8 | 1 | 3.708529 | 17.9999 | 4.749605 | 3.552732 | 18.24358 | 13.35176 |  |  | 0.003629684 | 29.67854
2024-08-30 00:53 | 41591.51 | 8.5009 | 8 | 1 | 3.71038 | 17.99989 | 4.752106 | 3.552732 | 18.25286 | 13.35176 |  |  | 0.003559084 | 29.68982
2024-08-30 00:53 | 41592.01 | 9.001 | 8 | 1 | 3.712083 | 17.99976 | 4.754606 | 3.552732 | 18.26214 | 13.35176 |  |  | 0.003488541 | 29.7011
2024-08-30 00:53 | 41592.51 | 9.5001 | 8 | 1 | 3.713799 | 17.99981 | 4.757102 | 3.552732 | 18.27141 | 13.35176 |  |  | 0.003425686 | 29.71235
2024-08-30 00:53 | 41593.01 | 10.0006 | 8 | 1 | 3.715453 | 17.99984 | 4.759606 | 3.552732 | 18.2807 | 13.35176 |  |  | 0.003362656 | 29.72363
2024-08-30 00:53 | 41593.01 | 10.0009 | 8 | 1 | 3.715453 | 17.99984 | 4.759606 | 3.552732 | 18.2807 | 13.35176 |  |  | 0.003362598 | 29.72363
2024-08-30 00:53 | 41613.05 | 20.0019 | 9 | 1 | 3.512486 | 0 | 4.759635 | 3.552732 | 18.28082 | 13.35176 |  |  | -0.0004959106 | 29.91458
2024-08-30 00:54 | 41633.05 | 40.0012 | 9 | 1 | 3.508311 | 0 | 4.759635 | 3.552732 | 18.28082 | 13.35176 |  |  | -0.0002231598 | 29.94906
2024-08-30 00:54 | 41653.05 | 60.0011 | 9 | 1 | 3.507035 | 0 | 4.759635 | 3.552732 | 18.28082 | 13.35176 |  |  | -4.196167e-05 | 29.9194
2024-08-30 00:54 | 41673.05 | 80.0002 | 9 | 1 | 3.50632 | 0 | 4.759635 | 3.552732 | 18.28082 | 13.35176 |  |  | -5.722046e-06 | 29.92648
2024-08-30 00:55 | 41693.05 | 100.0003 | 9 | 1 | 3.506028 | 0 | 4.759635 | 3.552732 | 18.28082 | 13.35176 |  |  | 1.907349e-05 | 29.91685
2024-08-30 00:55 | 41713.05 | 120.001 | 9 | 1 | 3.505815 | 0 | 4.759635 | 3.552732 | 18.28082 | 13.35176 |  |  | -2.670288e-05 | 29.86196
2024-08-30 00:55 | 41733.05 | 140.0001 | 9 | 1 | 3.505681 | 0 | 4.759635 | 3.552732 | 18.28082 | 13.35176 |  |  | -6.29425e-05 | 29.8552
2024-08-30 00:56 | 41753.05 | 160.0018 | 9 | 1 | 3.505654 | 0 | 4.759635 | 3.552732 | 18.28082 | 13.35176 |  |  | 6.866455e-05 | 29.81813
2024-08-30 00:56 | 41773.05 | 180.0002 | 9 | 1 | 3.505515 | 0 | 4.759635 | 3.552732 | 18.28082 | 13.35176 |  |  | -3.051758e-05 | 29.86283
2024-08-30 00:56 | 41793.05 | 200.0003 | 9 | 1 | 3.505292 | 0 | 4.759635 | 3.552732 | 18.28082 | 13.35176 |  |  | -4.005432e-05 | 29.81414
2024-08-30 00:57 | 41813.05 | 220.0001 | 9 | 1 | 3.505343 | 0 | 4.759635 | 3.552732 | 18.28082 | 13.35176 |  |  | -5.912781e-05 | 29.82178
2024-08-30 00:57 | 41833.05 | 240.0019 | 9 | 1 | 3.505315 | 0 | 4.759635 | 3.552732 | 18.28082 | 13.35176 |  |  | 1.525879e-05 | 29.80312
2024-08-30 00:57 | 41853.05 | 260.0003 | 9 | 1 | 3.505353 | 0 | 4.759635 | 3.552732 | 18.28082 | 13.35176 |  |  | 7.629395e-06 | 29.82493
2024-08-30 00:58 | 41873.05 | 280.0003 | 9 | 1 | 3.505301 | 0 | 4.759635 | 3.552732 | 18.28082 | 13.35176 |  |  | 1.907349e-06 | 29.79212
2024-08-30 00:58 | 41893.05 | 300.0018 | 9 | 1 | 3.505342 | 0 | 4.759635 | 3.552732 | 18.28082 | 13.35176 |  |  | -1.907349e-05 | 29.76775
2024-08-30 00:58 | 41913.05 | 320.0002 | 9 | 1 | 3.505328 | 0 | 4.759635 | 3.552732 | 18.28082 | 13.35176 |  |  | 1.907349e-05 | 29.76862
2024-08-30 00:59 | 41933.05 | 340.0008 | 9 | 1 | 3.505466 | 0 | 4.759635 | 3.552732 | 18.28082 | 13.35176 |  |  | -3.433228e-05 | 29.78022
2024-08-30 00:59 | 41953.05 | 360.001 | 9 | 1 | 3.505473 | 0 | 4.759635 | 3.552732 | 18.28082 | 13.35176 |  |  | 1.907349e-06 | 29.76211
2024-08-30 00:59 | 41973.05 | 380.0019 | 9 | 1 | 3.505521 | 0 | 4.759635 | 3.552732 | 18.28082 | 13.35176 |  |  | -5.722046e-06 | 29.76383
2024-08-30 01:00 | 41993.05 | 400.0017 | 9 | 1 | 3.505473 | 0 | 4.759635 | 3.552732 | 18.28082 | 13.35176 |  |  | -4.959106e-05 | 29.75619
2024-08-30 01:00 | 42013.05 | 420.0011 | 9 | 1 | 3.505519 | 0 | 4.759635 | 3.552732 | 18.28082 | 13.35176 |  |  | 0.0001163483 | 29.69789
2024-08-30 01:00 | 42033.05 | 440.0003 | 9 | 1 | 3.50542 | 0 | 4.759635 | 3.552732 | 18.28082 | 13.35176 |  |  | -5.722046e-06 | 29.75676
2024-08-30 01:01 | 42053.05 | 460.0003 | 9 | 1 | 3.505458 | 0 | 4.759635 | 3.552732 | 18.28082 | 13.35176 |  |  | -2.288818e-05 | 29.73326
2024-08-30 01:01 | 42073.05 | 480.0011 | 9 | 1 | 3.505374 | 0 | 4.759635 | 3.552732 | 18.28082 | 13.35176 |  |  | 3.433228e-05 | 29.69109
2024-08-30 01:01 | 42093.05 | 500.0004 | 9 | 1 | 3.505322 | 0 | 4.759635 | 3.552732 | 18.28082 | 13.35176 |  |  | 1.335144e-05 | 29.67751
2024-08-30 01:02 | 42113.05 | 520.0003 | 9 | 1 | 3.505469 | 0 | 4.759635 | 3.552732 | 18.28082 | 13.35176 |  |  | 3.433228e-05 | 29.69081
2024-08-30 01:02 | 42133.05 | 540.0003 | 9 | 1 | 3.505301 | 0 | 4.759635 | 3.552732 | 18.28082 | 13.35176 |  |  | -1.907349e-05 | 29.72307
2024-08-30 01:02 | 42153.05 | 560.0003 | 9 | 1 | 3.505363 | 0 | 4.759635 | 3.552732 | 18.28082 | 13.35176 |  |  | 9.346008e-05 | 29.7058
2024-08-30 01:03 | 42173.05 | 580.0012 | 9 | 1 | 3.505374 | 0 | 4.759635 | 3.552732 | 18.28082 | 13.35176 |  |  | 8.392334e-05 | 29.67667
2024-08-30 01:03 | 42193.05 | 600 | 9 | 1 | 3.505422 | 0 | 4.759635 | 3.552732 | 18.28082 | 13.35176 |  |  | 7.629395e-06 | 29.64017
2024-08-30 01:03 | 42213.05 | 620.0011 | 9 | 1 | 3.505626 | 0 | 4.759635 | 3.552732 | 18.28082 | 13.35176 |  |  | 5.912781e-05 | 29.6761
2024-08-30 01:04 | 42233.05 | 640.001 | 9 | 1 | 3.505546 | 0 | 4.759635 | 3.552732 | 18.28082 | 13.35176 |  |  | -5.340576e-05 | 29.69166
2024-08-30 01:04 | 42253.05 | 660.0006 | 9 | 1 | 3.505563 | 0 | 4.759635 | 3.552732 | 18.28082 | 13.35176 |  |  | -4.386902e-05 | 29.69789
2024-08-30 01:04 | 42273.05 | 680.0017 | 9 | 1 | 3.505542 | 0 | 4.759635 | 3.552732 | 18.28082 | 13.35176 |  |  | 0.0001182556 | 29.67071
2024-08-30 01:05 | 42293.05 | 700.0007 | 9 | 1 | 3.505601 | 0 | 4.759635 | 3.552732 | 18.28082 | 13.35176 |  |  | 0.0001239777 | 29.64693
2024-08-30 01:05 | 42313.05 | 720.0011 | 9 | 1 | 3.505534 | 0 | 4.759635 | 3.552732 | 18.28082 | 13.35176 |  |  | 1.144409e-05 | 29.69166
2024-08-30 01:05 | 42333.05 | 740.0009 | 9 | 1 | 3.505496 | 0 | 4.759635 | 3.552732 | 18.28082 | 13.35176 |  |  | 2.479553e-05 | 29.64637
2024-08-30 01:06 | 42353.05 | 760.0008 | 9 | 1 | 3.505422 | 0 | 4.759635 | 3.552732 | 18.28082 | 13.35176 |  |  | 3.814697e-05 | 29.68093
2024-08-30 01:06 | 42373.05 | 780.0005 | 9 | 1 | 3.505525 | 0 | 4.759635 | 3.552732 | 18.28082 | 13.35176 |  |  | 4.768372e-05 | 29.68317
2024-08-30 01:06 | 42393.05 | 800.0011 | 9 | 1 | 3.505439 | 0 | 4.759635 | 3.552732 | 18.28082 | 13.35176 |  |  | 1.907349e-06 | 29.70608
2024-08-30 01:07 | 42413.05 | 820 | 9 | 1 | 3.50542 | 0 | 4.759635 | 3.552732 | 18.28082 | 13.35176 |  |  | -3.433228e-05 | 29.59912
2024-08-30 01:07 | 42433.05 | 840.0019 | 9 | 1 | 3.505469 | 0 | 4.759635 | 3.552732 | 18.28082 | 13.35176 |  |  | 1.525879e-05 | 29.62658
2024-08-30 01:07 | 42453.05 | 860.0003 | 9 | 1 | 3.505448 | 0 | 4.759635 | 3.552732 | 18.28082 | 13.35176 |  |  | 2.288818e-05 | 29.62515
2024-08-30 01:08 | 42473.05 | 880.0019 | 9 | 1 | 3.505528 | 0 | 4.759635 | 3.552732 | 18.28082 | 13.35176 |  |  | -9.536743e-06 | 29.6877
2024-08-30 01:08 | 42493.05 | 900.0019 | 9 | 1 | 3.505572 | 0 | 4.759635 | 3.552732 | 18.28082 | 13.35176 |  |  | 5.531311e-05 | 29.65008
2024-08-30 01:08 | 42513.05 | 920.0002 | 9 | 1 | 3.505643 | 0 | 4.759635 | 3.552732 | 18.28082 | 13.35176 |  |  | -5.912781e-05 | 29.62034
2024-08-30 01:09 | 42533.05 | 940.001 | 9 | 1 | 3.505618 | 0 | 4.759635 | 3.552732 | 18.28082 | 13.35176 |  |  | 2.098083e-05 | 29.63141
2024-08-30 01:09 | 42553.05 | 960.0018 | 9 | 1 | 3.505652 | 0 | 4.759635 | 3.552732 | 18.28082 | 13.35176 |  |  | -1.335144e-05 | 29.67298
2024-08-30 01:09 | 42573.05 | 980.0003 | 9 | 1 | 3.505664 | 0 | 4.759635 | 3.552732 | 18.28082 | 13.35176 |  |  | 1.144409e-05 | 29.66959
2024-08-30 01:10 | 42593.05 | 1000.001 | 9 | 1 | 3.505612 | 0 | 4.759635 | 3.552732 | 18.28082 | 13.35176 |  |  | 2.670288e-05 | 29.66364
2024-08-30 01:10 | 42613.05 | 1020.001 | 9 | 1 | 3.505605 | 0 | 4.759635 | 3.552732 | 18.28082 | 13.35176 |  |  | -0.0001583099 | 29.70044
2024-08-30 01:10 | 42633.05 | 1040.0003 | 9 | 1 | 3.505458 | 0 | 4.759635 | 3.552732 | 18.28082 | 13.35176 |  |  | -1.907349e-06 | 29.66678
2024-08-30 01:11 | 42653.05 | 1060.0009 | 9 | 1 | 3.505532 | 0 | 4.759635 | 3.552732 | 18.28082 | 13.35176 |  |  | 2.479553e-05 | 29.67467
2024-08-30 01:11 | 42673.05 | 1080.0003 | 9 | 1 | 3.505557 | 0 | 4.759635 | 3.552732 | 18.28082 | 13.35176 |  |  | -2.098083e-05 | 29.66052
2024-08-30 01:11 | 42693.05 | 1100.0011 | 9 | 1 | 3.505561 | 0 | 4.759635 | 3.552732 | 18.28082 | 13.35176 |  |  | -3.814697e-06 | 29.65432
2024-08-30 01:12 | 42713.05 | 1120.0003 | 9 | 1 | 3.505519 | 0 | 4.759635 | 3.552732 | 18.28082 | 13.35176 |  |  | 1.525879e-05 | 29.71683
2024-08-30 01:12 | 42733.05 | 1140.0012 | 9 | 1 | 3.505607 | 0 | 4.759635 | 3.552732 | 18.28082 | 13.35176 |  |  | -2.288818e-05 | 29.64892
2024-08-30 01:12 | 42753.05 | 1160.0003 | 9 | 1 | 3.505609 | 0 | 4.759635 | 3.552732 | 18.28082 | 13.35176 |  |  | 1.907349e-06 | 29.61498
2024-08-30 01:13 | 42773.05 | 1180.0011 | 9 | 1 | 3.505708 | 0 | 4.759635 | 3.552732 | 18.28082 | 13.35176 |  |  | -7.820129e-05 | 29.62434
2024-08-30 01:13 | 42793.05 | 1200.002 | 9 | 1 | 3.505742 | 0 | 4.759635 | 3.552732 | 18.28082 | 13.35176 |  |  | -1.716614e-05 | 29.64496
2024-08-30 01:13 | 42793.05 | 1200.0024 | 9 | 1 | 3.505742 | 0 | 4.759635 | 3.552732 | 18.28082 | 13.35176 |  |  | -1.717345e-05 | 29.64496
2024-08-30 01:13 | 42823.11 | 30.0003 | 10 | 1 | 3.434955 | -4.499802 | 4.759635 | 3.590224 | 18.28082 | 13.48092 |  |  | -0.0005664825 | 29.69365
2024-08-30 01:14 | 42853.11 | 60.0004 | 10 | 1 | 3.416984 | -4.499768 | 4.759635 | 3.627724 | 18.28082 | 13.60939 |  |  | -0.0005302429 | 29.83482
2024-08-30 01:14 | 42883.11 | 90.0003 | 10 | 1 | 3.405044 | -4.499829 | 4.759635 | 3.665222 | 18.28082 | 13.73729 |  |  | -0.0003223419 | 29.83282
2024-08-30 01:15 | 42913.11 | 120.0019 | 10 | 1 | 3.392364 | -4.499809 | 4.759635 | 3.702724 | 18.28082 | 13.86476 |  |  | -0.0004367828 | 29.94341
2024-08-30 01:15 | 42943.11 | 150.0003 | 10 | 1 | 3.377349 | -4.499876 | 4.759635 | 3.740221 | 18.28082 | 13.99168 |  |  | -0.0005722046 | 30.05511
2024-08-30 01:16 | 42973.11 | 180.002 | 10 | 1 | 3.36407 | -4.499796 | 4.759635 | 3.777721 | 18.28082 | 14.11807 |  |  | -0.0003948212 | 30.14388
2024-08-30 01:16 | 43003.11 | 210.0016 | 10 | 1 | 3.353143 | -4.499836 | 4.759635 | 3.815219 | 18.28082 | 14.24401 |  |  | -0.0002574921 | 30.26146
2024-08-30 01:17 | 43033.11 | 240.0011 | 10 | 1 | 3.340846 | -4.499754 | 4.759635 | 3.852715 | 18.28082 | 14.36951 |  |  | -0.0005187988 | 30.32424
2024-08-30 01:17 | 43063.11 | 270.0003 | 10 | 1 | 3.327086 | -4.49976 | 4.759635 | 3.890214 | 18.28082 | 14.49454 |  |  | -0.0004653931 | 30.39967
2024-08-30 01:18 | 43093.11 | 300.0019 | 10 | 1 | 3.311669 | -4.499781 | 4.759635 | 3.927714 | 18.28082 | 14.61902 |  |  | -0.0005817413 | 30.50474
2024-08-30 01:18 | 43123.11 | 330.0019 | 10 | 1 | 3.295547 | -4.499752 | 4.759635 | 3.965213 | 18.28082 | 14.7429 |  |  | -0.0005836487 | 30.61066
2024-08-30 01:19 | 43153.11 | 360.0018 | 10 | 1 | 3.278365 | -4.49974 | 4.759635 | 4.002709 | 18.28082 | 14.86615 |  |  | -0.0006446838 | 30.67109
2024-08-30 01:19 | 43153.11 | 360.0025 | 10 | 1 | 3.278365 | -4.49974 | 4.759635 | 4.002712 | 18.28082 | 14.86616 |  |  | -0.0006446677 | 30.67109
2024-08-30 01:19 | 43173.16304 | 20.0012 | 5 | 1 | 3.346953 | 0 | 4.759635 | 4.00273 | 18.28082 | 14.86622 |  |  | -0.0001833761 | 30.69059
2024-08-30 01:20 | 43193.16224 | 40.0004 | 5 | 1 | 3.353608 | 0 | 4.759635 | 4.00273 | 18.28082 | 14.86622 |  |  | 0.0002765656 | 30.62817
2024-08-30 01:20 | 43213.16224 | 60.0004 | 5 | 1 | 3.357167 | 0 | 4.759635 | 4.00273 | 18.28082 | 14.86622 |  |  | 0.0001392365 | 30.55589
2024-08-30 01:20 | 43233.16334 | 80.0015 | 5 | 1 | 3.359609 | 0 | 4.759635 | 4.00273 | 18.28082 | 14.86622 |  |  | 0.0001583099 | 30.52736
2024-08-30 01:21 | 43253.16304 | 100.0012 | 5 | 1 | 3.361432 | 0 | 4.759635 | 4.00273 | 18.28082 | 14.86622 |  |  | 7.629395e-05 | 30.49376
2024-08-30 01:21 | 43273.16294 | 120.0011 | 5 | 1 | 3.362796 | 0 | 4.759635 | 4.00273 | 18.28082 | 14.86622 |  |  | 5.722046e-05 | 30.38554
2024-08-30 01:21 | 43293.16224 | 140.0004 | 5 | 1 | 3.363818 | 0 | 4.759635 | 4.00273 | 18.28082 | 14.86622 |  |  | 7.629395e-05 | 30.33918
2024-08-30 01:22 | 43313.16364 | 160.0018 | 5 | 1 | 3.364789 | 0 | 4.759635 | 4.00273 | 18.28082 | 14.86622 |  |  | 4.959106e-05 | 30.27478
2024-08-30 01:22 | 43333.16294 | 180.0011 | 5 | 1 | 3.365613 | 0 | 4.759635 | 4.00273 | 18.28082 | 14.86622 |  |  | 4.768372e-05 | 30.22473
2024-08-30 01:22 | 43353.16224 | 200.0004 | 5 | 1 | 3.366246 | 0 | 4.759635 | 4.00273 | 18.28082 | 14.86622 |  |  | 4.005432e-05 | 30.22218
2024-08-30 01:23 | 43373.16214 | 220.0003 | 5 | 1 | 3.366788 | 0 | 4.759635 | 4.00273 | 18.28082 | 14.86622 |  |  | 4.959106e-05 | 30.15918
2024-08-30 01:23 | 43393.16354 | 240.0017 | 5 | 1 | 3.367311 | 0 | 4.759635 | 4.00273 | 18.28082 | 14.86622 |  |  | -1.144409e-05 | 30.1272
2024-08-30 01:23 | 43413.16224 | 260.0004 | 5 | 1 | 3.367761 | 0 | 4.759635 | 4.00273 | 18.28082 | 14.86622 |  |  | 6.29425e-05 | 30.11678
2024-08-30 01:24 | 43433.16304 | 280.0012 | 5 | 1 | 3.368222 | 0 | 4.759635 | 4.00273 | 18.28082 | 14.86622 |  |  | 3.051758e-05 | 30.09242
2024-08-30 01:24 | 43453.16304 | 300.0012 | 5 | 1 | 3.368686 | 0 | 4.759635 | 4.00273 | 18.28082 | 14.86622 |  |  | 5.722046e-06 | 29.9867
2024-08-30 01:24 | 43473.16194 | 320.0001 | 5 | 1 | 3.368995 | 0 | 4.759635 | 4.00273 | 18.28082 | 14.86622 |  |  | 9.155273e-05 | 30.01809
2024-08-30 01:25 | 43493.16304 | 340.0012 | 5 | 1 | 3.36934 | 0 | 4.759635 | 4.00273 | 18.28082 | 14.86622 |  |  | -0.0001335144 | 30.01158
2024-08-30 01:25 | 43513.16234 | 360.0005 | 5 | 1 | 3.369729 | 0 | 4.759635 | 4.00273 | 18.28082 | 14.86622 |  |  | -5.531311e-05 | 29.94683
2024-08-30 01:25 | 43533.16254 | 380.0007 | 5 | 1 | 3.370137 | 0 | 4.759635 | 4.00273 | 18.28082 | 14.86622 |  |  | -6.67572e-05 | 29.97652
2024-08-30 01:26 | 43553.16224 | 400.0004 | 5 | 1 | 3.370416 | 0 | 4.759635 | 4.00273 | 18.28082 | 14.86622 |  |  | -2.479553e-05 | 29.95674
2024-08-30 01:26 | 43573.16264 | 420.0008 | 5 | 1 | 3.370746 | 0 | 4.759635 | 4.00273 | 18.28082 | 14.86622 |  |  | 1.716614e-05 | 29.89874
2024-08-30 01:26 | 43593.16294 | 440.0011 | 5 | 1 | 3.37102 | 0 | 4.759635 | 4.00273 | 18.28082 | 14.86622 |  |  | 4.196167e-05 | 29.92927
2024-08-30 01:27 | 43613.16344 | 460.0016 | 5 | 1 | 3.371263 | 0 | 4.759635 | 4.00273 | 18.28082 | 14.86622 |  |  | 1.716614e-05 | 29.84301
2024-08-30 01:27 | 43633.16304 | 480.0012 | 5 | 1 | 3.371587 | 0 | 4.759635 | 4.00273 | 18.28082 | 14.86622 |  |  | 0.0001068115 | 29.8546
2024-08-30 01:27 | 43653.16304 | 500.0012 | 5 | 1 | 3.371686 | 0 | 4.759635 | 4.00273 | 18.28082 | 14.86622 |  |  | 7.820129e-05 | 29.8532
2024-08-30 01:28 | 43673.16384 | 520.002 | 5 | 1 | 3.371823 | 0 | 4.759635 | 4.00273 | 18.28082 | 14.86622 |  |  | -7.247925e-05 | 29.82179
2024-08-30 01:28 | 43693.16224 | 540.0004 | 5 | 1 | 3.3719 | 0 | 4.759635 | 4.00273 | 18.28082 | 14.86622 |  |  | 6.29425e-05 | 29.8484
2024-08-30 01:28 | 43713.16394 | 560.0021 | 5 | 1 | 3.372252 | 0 | 4.759635 | 4.00273 | 18.28082 | 14.86622 |  |  | 8.392334e-05 | 29.83734
2024-08-30 01:29 | 43733.16334 | 580.0015 | 5 | 1 | 3.37242 | 0 | 4.759635 | 4.00273 | 18.28082 | 14.86622 |  |  | -9.536743e-06 | 29.75898
2024-08-30 01:29 | 43753.16294 | 600.0011 | 5 | 1 | 3.372611 | 0 | 4.759635 | 4.00273 | 18.28082 | 14.86622 |  |  | -5.912781e-05 | 29.80993
2024-08-30 01:29 | 43773.16224 | 620.0004 | 5 | 1 | 3.372735 | 0 | 4.759635 | 4.00273 | 18.28082 | 14.86622 |  |  | -2.861023e-05 | 29.80453
2024-08-30 01:30 | 43793.16214 | 640.0003 | 5 | 1 | 3.373054 | 0 | 4.759635 | 4.00273 | 18.28082 | 14.86622 |  |  | -2.288818e-05 | 29.78643
2024-08-30 01:30 | 43813.16304 | 660.0012 | 5 | 1 | 3.373284 | 0 | 4.759635 | 4.00273 | 18.28082 | 14.86622 |  |  | 5.149841e-05 | 29.69676
2024-08-30 01:30 | 43833.16304 | 680.0012 | 5 | 1 | 3.373384 | 0 | 4.759635 | 4.00273 | 18.28082 | 14.86622 |  |  | 5.531311e-05 | 29.71882
2024-08-30 01:31 | 43853.16384 | 700.002 | 5 | 1 | 3.373557 | 0 | 4.759635 | 4.00273 | 18.28082 | 14.86622 |  |  | -7.629395e-06 | 29.78703
2024-08-30 01:31 | 43873.16284 | 720.001 | 5 | 1 | 3.373799 | 0 | 4.759635 | 4.00273 | 18.28082 | 14.86622 |  |  | 5.912781e-05 | 29.72505
2024-08-30 01:31 | 43893.16214 | 740.0003 | 5 | 1 | 3.373939 | 0 | 4.759635 | 4.00273 | 18.28082 | 14.86622 |  |  | 7.629395e-05 | 29.6962
2024-08-30 01:32 | 43913.16224 | 760.0004 | 5 | 1 | 3.374074 | 0 | 4.759635 | 4.00273 | 18.28082 | 14.86622 |  |  | 5.722046e-06 | 29.76266
2024-08-30 01:32 | 43933.16214 | 780.0003 | 5 | 1 | 3.37412 | 0 | 4.759635 | 4.00273 | 18.28082 | 14.86622 |  |  | 1.335144e-05 | 29.76266
2024-08-30 01:32 | 43953.16224 | 800.0004 | 5 | 1 | 3.374108 | 0 | 4.759635 | 4.00273 | 18.28082 | 14.86622 |  |  | 4.386902e-05 | 29.71882
2024-08-30 01:33 | 43973.16294 | 820.0011 | 5 | 1 | 3.374282 | 0 | 4.759635 | 4.00273 | 18.28082 | 14.86622 |  |  | 0.0001544952 | 29.70467
2024-08-30 01:33 | 43993.16304 | 840.0012 | 5 | 1 | 3.374438 | 0 | 4.759635 | 4.00273 | 18.28082 | 14.86622 |  |  | -4.577637e-05 | 29.7754
2024-08-30 01:33 | 44013.16304 | 860.0012 | 5 | 1 | 3.374557 | 0 | 4.759635 | 4.00273 | 18.28082 | 14.86622 |  |  | 4.386902e-05 | 29.73524
2024-08-30 01:34 | 44033.16344 | 880.0016 | 5 | 1 | 3.374663 | 0 | 4.759635 | 4.00273 | 18.28082 | 14.86622 |  |  | -1.335144e-05 | 29.70156
2024-08-30 01:34 | 44053.16294 | 900.0011 | 5 | 1 | 3.374761 | 0 | 4.759635 | 4.00273 | 18.28082 | 14.86622 |  |  | 2.670288e-05 | 29.72362
2024-08-30 01:34 | 44073.16214 | 920.0003 | 5 | 1 | 3.374892 | 0 | 4.759635 | 4.00273 | 18.28082 | 14.86622 |  |  | -9.727478e-05 | 29.70863
2024-08-30 01:35 | 44093.16214 | 940.0003 | 5 | 1 | 3.375062 | 0 | 4.759635 | 4.00273 | 18.28082 | 14.86622 |  |  | -5.149841e-05 | 29.67441
2024-08-30 01:35 | 44113.16224 | 960.0004 | 5 | 1 | 3.375258 | 0 | 4.759635 | 4.00273 | 18.28082 | 14.86622 |  |  | -2.670288e-05 | 29.65064
2024-08-30 01:35 | 44133.16294 | 980.0011 | 5 | 1 | 3.375396 | 0 | 4.759635 | 4.00273 | 18.28082 | 14.86622 |  |  | 5.722046e-06 | 29.64496
2024-08-30 01:36 | 44153.16264 | 1000.0008 | 5 | 1 | 3.375516 | 0 | 4.759635 | 4.00273 | 18.28082 | 14.86622 |  |  | 0.0001220703125 | 29.66167
2024-08-30 01:36 | 44173.16224 | 1020.0004 | 5 | 1 | 3.375617 | 0 | 4.759635 | 4.00273 | 18.28082 | 14.86622 |  |  | -5.149841e-05 | 29.6976
2024-08-30 01:36 | 44193.16314 | 1040.0013 | 5 | 1 | 3.375733 | 0 | 4.759635 | 4.00273 | 18.28082 | 14.86622 |  |  | 1.907349e-05 | 29.67665
2024-08-30 01:37 | 44213.16214 | 1060.0003 | 5 | 1 | 3.375861 | 0 | 4.759635 | 4.00273 | 18.28082 | 14.86622 |  |  | 2.288818e-05 | 29.67102
2024-08-30 01:37 | 44233.16384 | 1080.002 | 5 | 1 | 3.375861 | 0 | 4.759635 | 4.00273 | 18.28082 | 14.86622 |  |  | -3.814697e-05 | 29.68685
2024-08-30 01:37 | 44253.16284 | 1100.001 | 5 | 1 | 3.375852 | 0 | 4.759635 | 4.00273 | 18.28082 | 14.86622 |  |  | 6.866455e-05 | 29.67809
2024-08-30 01:38 | 44273.16304 | 1120.0012 | 5 | 1 | 3.37592 | 0 | 4.759635 | 4.00273 | 18.28082 | 14.86622 |  |  | -1.335144e-05 | 29.60366
2024-08-30 01:38 | 44293.16374 | 1140.0019 | 5 | 1 | 3.376061 | 0 | 4.759635 | 4.00273 | 18.28082 | 14.86622 |  |  | -1.335144e-05 | 29.66083
2024-08-30 01:38 | 44313.16384 | 1160.002 | 5 | 1 | 3.376128 | 0 | 4.759635 | 4.00273 | 18.28082 | 14.86622 |  |  | -1.335144e-05 | 29.68912
2024-08-30 01:39 | 44333.16284 | 1180.001 | 5 | 1 | 3.376252 | 0 | 4.759635 | 4.00273 | 18.28082 | 14.86622 |  |  | 3.814697e-05 | 29.6962
2024-08-30 01:39 | 44353.16304 | 1200.0012 | 5 | 1 | 3.376323 | 0 | 4.759635 | 4.00273 | 18.28082 | 14.86622 |  |  | -2.861023e-05 | 29.71654
2024-08-30 01:39 | 44373.16224 | 1220.0004 | 5 | 1 | 3.376382 | 0 | 4.759635 | 4.00273 | 18.28082 | 14.86622 |  |  | 5.722046e-06 | 29.69931
2024-08-30 01:40 | 44393.16294 | 1240.0011 | 5 | 1 | 3.376597 | 0 | 4.759635 | 4.00273 | 18.28082 | 14.86622 |  |  | -5.722046e-05 | 29.70327
2024-08-30 01:40 | 44413.16224 | 1260.0004 | 5 | 1 | 3.376702 | 0 | 4.759635 | 4.00273 | 18.28082 | 14.86622 |  |  | -1.716614e-05 | 29.66902
2024-08-30 01:40 | 44433.16214 | 1280.0003 | 5 | 1 | 3.376836 | 0 | 4.759635 | 4.00273 | 18.28082 | 14.86622 |  |  | 5.722046e-05 | 29.70582
2024-08-30 01:41 | 44453.16224 | 1300.0004 | 5 | 1 | 3.376966 | 0 | 4.759635 | 4.00273 | 18.28082 | 14.86622 |  |  | 1.335144e-05 | 29.64836
2024-08-30 01:41 | 44473.16234 | 1320.0005 | 5 | 1 | 3.377004 | 0 | 4.759635 | 4.00273 | 18.28082 | 14.86622 |  |  | -7.629395e-06 | 29.68064
2024-08-30 01:41 | 44493.16304 | 1340.0012 | 5 | 1 | 3.377061 | 0 | 4.759635 | 4.00273 | 18.28082 | 14.86622 |  |  | 6.866455e-05 | 29.68685
2024-08-30 01:42 | 44513.16224 | 1360.0004 | 5 | 1 | 3.377063 | 0 | 4.759635 | 4.00273 | 18.28082 | 14.86622 |  |  | -2.861023e-05 | 29.69423
2024-08-30 01:42 | 44533.16384 | 1380.002 | 5 | 1 | 3.377063 | 0 | 4.759635 | 4.00273 | 18.28082 | 14.86622 |  |  | -9.727478e-05 | 29.64328
2024-08-30 01:42 | 44553.16304 | 1400.0012 | 5 | 1 | 3.377103 | 0 | 4.759635 | 4.00273 | 18.28082 | 14.86622 |  |  | -7.820129e-05 | 29.61385
2024-08-30 01:43 | 44573.16374 | 1420.0019 | 5 | 1 | 3.377187 | 0 | 4.759635 | 4.00273 | 18.28082 | 14.86622 |  |  | -8.010864e-05 | 29.6846
2024-08-30 01:43 | 44593.16224 | 1440.0004 | 5 | 1 | 3.377332 | 0 | 4.759635 | 4.00273 | 18.28082 | 14.86622 |  |  | -8.201599e-05 | 29.6611
2024-08-30 01:43 | 44613.16374 | 1460.0019 | 5 | 1 | 3.377362 | 0 | 4.759635 | 4.00273 | 18.28082 | 14.86622 |  |  | -9.536743e-06 | 29.70355
2024-08-30 01:44 | 44633.16374 | 1480.0019 | 5 | 1 | 3.377381 | 0 | 4.759635 | 4.00273 | 18.28082 | 14.86622 |  |  | 4.577637e-05 | 29.68289
2024-08-30 01:44 | 44653.16334 | 1500.0015 | 5 | 1 | 3.377557 | 0 | 4.759635 | 4.00273 | 18.28082 | 14.86622 |  |  | 1.907349e-06 | 29.68149
2024-08-30 01:44 | 44673.16224 | 1520.0004 | 5 | 1 | 3.377675 | 0 | 4.759635 | 4.00273 | 18.28082 | 14.86622 |  |  | 6.67572e-05 | 29.67525
2024-08-30 01:45 | 44693.16294 | 1540.0011 | 5 | 1 | 3.377839 | 0 | 4.759635 | 4.00273 | 18.28082 | 14.86622 |  |  | 4.577637e-05 | 29.66902
2024-08-30 01:45 | 44713.16224 | 1560.0004 | 5 | 1 | 3.377891 | 0 | 4.759635 | 4.00273 | 18.28082 | 14.86622 |  |  | 0.000120163 | 29.60481
2024-08-30 01:45 | 44733.16224 | 1580.0004 | 5 | 1 | 3.377936 | 0 | 4.759635 | 4.00273 | 18.28082 | 14.86622 |  |  | -4.577637e-05 | 29.61329
2024-08-30 01:46 | 44753.16374 | 1600.0019 | 5 | 1 | 3.377948 | 0 | 4.759635 | 4.00273 | 18.28082 | 14.86622 |  |  | -9.155273e-05 | 29.69563
2024-08-30 01:46 | 44773.16294 | 1620.0011 | 5 | 1 | 3.378011 | 0 | 4.759635 | 4.00273 | 18.28082 | 14.86622 |  |  | 4.005432e-05 | 29.68716
2024-08-30 01:46 | 44793.16384 | 1640.002 | 5 | 1 | 3.378043 | 0 | 4.759635 | 4.00273 | 18.28082 | 14.86622 |  |  | 1.716614e-05 | 29.65035
2024-08-30 01:47 | 44813.16214 | 1660.0003 | 5 | 1 | 3.378049 | 0 | 4.759635 | 4.00273 | 18.28082 | 14.86622 |  |  | 4.386902e-05 | 29.67697
2024-08-30 01:47 | 44833.16204 | 1680.0002 | 5 | 1 | 3.37807 | 0 | 4.759635 | 4.00273 | 18.28082 | 14.86622 |  |  | -1.907349e-06 | 29.67865
2024-08-30 01:47 | 44853.16364 | 1700.0018 | 5 | 1 | 3.377887 | 0 | 4.759635 | 4.00273 | 18.28082 | 14.86622 |  |  | -3.051758e-05 | 29.66142
2024-08-30 01:48 | 44873.16384 | 1720.002 | 5 | 1 | 3.378249 | 0 | 4.759635 | 4.00273 | 18.28082 | 14.86622 |  |  | -5.722046e-05 | 29.688
2024-08-30 01:48 | 44893.16304 | 1740.0012 | 5 | 1 | 3.378266 | 0 | 4.759635 | 4.00273 | 18.28082 | 14.86622 |  |  | 7.629395e-06 | 29.64103
2024-08-30 01:48 | 44913.16214 | 1760.0003 | 5 | 1 | 3.378272 | 0 | 4.759635 | 4.00273 | 18.28082 | 14.86622 |  |  | 1.525879e-05 | 29.62857
2024-08-30 01:49 | 44933.16384 | 1780.002 | 5 | 1 | 3.3784 | 0 | 4.759635 | 4.00273 | 18.28082 | 14.86622 |  |  | -4.768372e-05 | 29.61046
2024-08-30 01:49 | 44953.16214 | 1800.0003 | 5 | 1 | 3.378583 | 0 | 4.759635 | 4.00273 | 18.28082 | 14.86622 |  |  | 4.959106e-05 | 29.66394
20% SOC
2024-08-30 01:49 | 44953.16524 | 1800.0034 | 5 | 1 | 3.378551 | 0 | 4.759635 | 4.00273 | 18.28082 | 14.86622 |  |  | -0.0009179063 | 29.66395
2024-08-30 01:49 | 44953.71 | 0.5003 | 6 | 1 | 3.203488 | -17.99232 | 4.759635 | 4.005192 | 18.28082 | 14.87413 |  |  | -0.1725082 | 29.66493
2024-08-30 01:49 | 44954.22 | 1.001 | 6 | 1 | 3.191392 | -17.99381 | 4.759635 | 4.007696 | 18.28082 | 14.88213 |  |  | -0.1854267 | 29.66582
2024-08-30 01:49 | 44954.71 | 1.5003 | 6 | 1 | 3.181218 | -17.99617 | 4.759635 | 4.010192 | 18.28082 | 14.89007 |  |  | -0.102751 | 29.66671
2024-08-30 01:49 | 44955.22 | 2.0011 | 6 | 1 | 3.171998 | -17.99867 | 4.759635 | 4.012694 | 18.28082 | 14.89803 |  |  | -0.01982689 | 29.6676
2024-08-30 01:49 | 44955.71 | 2.5002 | 6 | 1 | 3.163518 | -17.99939 | 4.759635 | 4.01519 | 18.28082 | 14.90593 |  |  | -0.01833161 | 29.66849
2024-08-30 01:49 | 44956.22 | 3.0019 | 6 | 1 | 3.155581 | -17.99913 | 4.759635 | 4.017699 | 18.28082 | 14.91387 |  |  | -0.01682854 | 29.67411
2024-08-30 01:49 | 44956.72 | 3.5019 | 6 | 1 | 3.148089 | -17.99922 | 4.759635 | 4.020199 | 18.28082 | 14.92174 |  |  | -0.01580456 | 29.6797
2024-08-30 01:49 | 44957.21 | 4.0003 | 6 | 1 | 3.141051 | -17.9992 | 4.759635 | 4.02269 | 18.28082 | 14.92958 |  |  | -0.01478386 | 29.68528
2024-08-30 01:49 | 44957.72 | 4.501 | 6 | 1 | 3.134519 | -17.99942 | 4.759635 | 4.025194 | 18.28082 | 14.93743 |  |  | -0.01394059 | 29.69089
2024-08-30 01:49 | 44958.21 | 5.0003 | 6 | 1 | 3.128364 | -17.99925 | 4.759635 | 4.02769 | 18.28082 | 14.94525 |  |  | -0.01309967 | 29.69647
2024-08-30 01:49 | 44958.72 | 5.5005 | 6 | 1 | 3.122556 | -17.99915 | 4.759635 | 4.030191 | 18.28082 | 14.95306 |  |  | -0.01228681 | 29.70284
2024-08-30 01:49 | 44959.21 | 6.0003 | 6 | 1 | 3.117049 | -17.99927 | 4.759635 | 4.03269 | 18.28082 | 14.96086 |  |  | -0.01147461 | 29.70921
2024-08-30 01:49 | 44959.72 | 6.5011 | 6 | 1 | 3.111928 | -17.99896 | 4.759635 | 4.035194 | 18.28082 | 14.96866 |  |  | -0.01073337 | 29.71558
2024-08-30 01:49 | 44960.21 | 7.0003 | 6 | 1 | 3.107245 | -17.99926 | 4.759635 | 4.037691 | 18.28082 | 14.97643 |  |  | -0.009994507 | 29.72194
2024-08-30 01:49 | 44960.72 | 7.5011 | 6 | 1 | 3.102754 | -17.99903 | 4.759635 | 4.040194 | 18.28082 | 14.98419 |  |  | -0.009316247 | 29.72832
2024-08-30 01:49 | 44961.21 | 8.0002 | 6 | 1 | 3.098706 | -17.99894 | 4.759635 | 4.042688 | 18.28082 | 14.99193 |  |  | -0.008640289 | 29.73468
2024-08-30 01:49 | 44961.71 | 8.5003 | 6 | 1 | 3.094804 | -17.99913 | 4.759635 | 4.045189 | 18.28082 | 14.99967 |  |  | -0.00811137 | 29.74152
2024-08-30 01:49 | 44962.22 | 9.0011 | 6 | 1 | 3.091235 | -17.99937 | 4.759635 | 4.047693 | 18.28082 | 15.00742 |  |  | -0.007581711 | 29.74837
2024-08-30 01:49 | 44962.71 | 9.5003 | 6 | 1 | 3.087934 | -17.99906 | 4.759635 | 4.05019 | 18.28082 | 15.01513 |  |  | -0.007115691 | 29.7552
2024-08-30 01:49 | 44963.21 | 10.0002 | 6 | 1 | 3.084811 | -17.99901 | 4.759635 | 4.05269 | 18.28082 | 15.02285 |  |  | -0.006649017 | 29.76204
2024-08-30 01:49 | 44963.22 | 10.0025 | 6 | 1 | 3.084773 | -17.99899 | 4.759635 | 4.052701 | 18.28082 | 15.02289 |  |  | -0.006648185 | 29.76207
2024-08-30 01:49 | 44983.36 | 20.0018 | 7 | 1 | 3.316445 | 0 | 4.759635 | 4.05303 | 18.28082 | 15.02392 |  |  | 0.0006370544 | 30.03761
2024-08-30 01:50 | 45003.36 | 40.0002 | 7 | 1 | 3.323339 | 0 | 4.759635 | 4.05303 | 18.28082 | 15.02392 |  |  | 0.000207901 | 30.08933
2024-08-30 01:50 | 45023.36 | 60.0002 | 7 | 1 | 3.326535 | 0 | 4.759635 | 4.05303 | 18.28082 | 15.02392 |  |  | 0.000120163 | 30.02913
2024-08-30 01:50 | 45043.36 | 80.0004 | 7 | 1 | 3.328649 | 0 | 4.759635 | 4.05303 | 18.28082 | 15.02392 |  |  | 3.051758e-05 | 30.06589
2024-08-30 01:51 | 45063.36 | 100.0002 | 7 | 1 | 3.330218 | 0 | 4.759635 | 4.05303 | 18.28082 | 15.02392 |  |  | 4.768372e-05 | 30.00622
2024-08-30 01:51 | 45083.36 | 120.0009 | 7 | 1 | 3.331477 | 0 | 4.759635 | 4.05303 | 18.28082 | 15.02392 |  |  | 4.196167e-05 | 30.0164
2024-08-30 01:51 | 45103.36 | 140.0002 | 7 | 1 | 3.332652 | 0 | 4.759635 | 4.05303 | 18.28082 | 15.02392 |  |  | 0.0001010895 | 29.97654
2024-08-30 01:52 | 45123.36 | 160.0001 | 7 | 1 | 3.333648 | 0 | 4.759635 | 4.05303 | 18.28082 | 15.02392 |  |  | 9.536743e-06 | 29.91063
2024-08-30 01:52 | 45143.36 | 180.0009 | 7 | 1 | 3.334458 | 0 | 4.759635 | 4.05303 | 18.28082 | 15.02392 |  |  | 3.814697e-06 | 29.93016
2024-08-30 01:52 | 45163.36 | 200.0018 | 7 | 1 | 3.33524 | 0 | 4.759635 | 4.05303 | 18.28082 | 15.02392 |  |  | -7.820129e-05 | 29.89425
2024-08-30 01:53 | 45183.36 | 220.0013 | 7 | 1 | 3.335914 | 0 | 4.759635 | 4.05303 | 18.28082 | 15.02392 |  |  | 1.907349e-06 | 29.86821
2024-08-30 01:53 | 45203.36 | 240 | 7 | 1 | 3.336534 | 0 | 4.759635 | 4.05303 | 18.28082 | 15.02392 |  |  | -2.098083e-05 | 29.89226
2024-08-30 01:53 | 45223.36 | 260.001 | 7 | 1 | 3.337106 | 0 | 4.759635 | 4.05303 | 18.28082 | 15.02392 |  |  | 1.335144e-05 | 29.86086
2024-08-30 01:54 | 45243.36 | 280.0001 | 7 | 1 | 3.337554 | 0 | 4.759635 | 4.05303 | 18.28082 | 15.02392 |  |  | 9.536743e-06 | 29.86254
2024-08-30 01:54 | 45263.36 | 300.001 | 7 | 1 | 3.337945 | 0 | 4.759635 | 4.05303 | 18.28082 | 15.02392 |  |  | 2.479553e-05 | 29.84531
2024-08-30 01:54 | 45283.36 | 320.0001 | 7 | 1 | 3.338319 | 0 | 4.759635 | 4.05303 | 18.28082 | 15.02392 |  |  | 4.386902e-05 | 29.81304
2024-08-30 01:55 | 45303.36 | 340.0018 | 7 | 1 | 3.338758 | 0 | 4.759635 | 4.05303 | 18.28082 | 15.02392 |  |  | 2.861023e-05 | 29.82718
2024-08-30 01:55 | 45323.36 | 360.0002 | 7 | 1 | 3.339118 | 0 | 4.759635 | 4.05303 | 18.28082 | 15.02392 |  |  | 4.196167e-05 | 29.76696
2024-08-30 01:55 | 45343.36 | 380.0013 | 7 | 1 | 3.33945 | 0 | 4.759635 | 4.05303 | 18.28082 | 15.02392 |  |  | 3.242493e-05 | 29.79665
2024-08-30 01:56 | 45363.36 | 400.0004 | 7 | 1 | 3.339854 | 0 | 4.759635 | 4.05303 | 18.28082 | 15.02392 |  |  | 5.149841e-05 | 29.78873
2024-08-30 01:56 | 45383.36 | 420.0002 | 7 | 1 | 3.340117 | 0 | 4.759635 | 4.05303 | 18.28082 | 15.02392 |  |  | -8.583069e-05 | 29.79494
2024-08-30 01:56 | 45403.36 | 440.0001 | 7 | 1 | 3.340413 | 0 | 4.759635 | 4.05303 | 18.28082 | 15.02392 |  |  | 7.629395e-06 | 29.75337
2024-08-30 01:57 | 45423.36 | 460.0009 | 7 | 1 | 3.340703 | 0 | 4.759635 | 4.05303 | 18.28082 | 15.02392 |  |  | 5.531311e-05 | 29.7525
2024-08-30 01:57 | 45443.36 | 480.0001 | 7 | 1 | 3.341117 | 0 | 4.759635 | 4.05303 | 18.28082 | 15.02392 |  |  | 8.201599e-05 | 29.77712
2024-08-30 01:57 | 45463.36 | 500.0002 | 7 | 1 | 3.34143 | 0 | 4.759635 | 4.05303 | 18.28082 | 15.02392 |  |  | 2.288818e-05 | 29.75477
2024-08-30 01:58 | 45483.36 | 520.0001 | 7 | 1 | 3.341617 | 0 | 4.759635 | 4.05303 | 18.28082 | 15.02392 |  |  | -2.670288e-05 | 29.71658
2024-08-30 01:58 | 45503.36 | 540.001 | 7 | 1 | 3.341916 | 0 | 4.759635 | 4.05303 | 18.28082 | 15.02392 |  |  | 1.716614e-05 | 29.75817
2024-08-30 01:58 | 45523.36 | 560.0009 | 7 | 1 | 3.342166 | 0 | 4.759635 | 4.05303 | 18.28082 | 15.02392 |  |  | 5.722046e-05 | 29.75421
2024-08-30 01:59 | 45543.36 | 580.0002 | 7 | 1 | 3.342435 | 0 | 4.759635 | 4.05303 | 18.28082 | 15.02392 |  |  | 0.0001029968 | 29.77288
2024-08-30 01:59 | 45563.36 | 600.0001 | 7 | 1 | 3.342505 | 0 | 4.759635 | 4.05303 | 18.28082 | 15.02392 |  |  | -1.144409e-05 | 29.68744
2024-08-30 01:59 | 45583.36 | 620.0017 | 7 | 1 | 3.342656 | 0 | 4.759635 | 4.05303 | 18.28082 | 15.02392 |  |  | 9.536743e-06 | 29.71573
2024-08-30 02:00 | 45603.36 | 640.0009 | 7 | 1 | 3.342795 | 0 | 4.759635 | 4.05303 | 18.28082 | 15.02392 |  |  | -4.386902e-05 | 29.68916
2024-08-30 02:00 | 45623.36 | 660.0001 | 7 | 1 | 3.343043 | 0 | 4.759635 | 4.05303 | 18.28082 | 15.02392 |  |  | 5.912781e-05 | 29.70695
2024-08-30 02:00 | 45643.36 | 680.0002 | 7 | 1 | 3.343246 | 0 | 4.759635 | 4.05303 | 18.28082 | 15.02392 |  |  | 0.0001583099 | 29.71745
2024-08-30 02:01 | 45663.36 | 700.0009 | 7 | 1 | 3.343423 | 0 | 4.759635 | 4.05303 | 18.28082 | 15.02392 |  |  | -1.525879e-05 | 29.70386
2024-08-30 02:01 | 45683.36 | 720.0005 | 7 | 1 | 3.343583 | 0 | 4.759635 | 4.05303 | 18.28082 | 15.02392 |  |  | 6.29425e-05 | 29.67896
2024-08-30 02:01 | 45703.36 | 740.0017 | 7 | 1 | 3.343833 | 0 | 4.759635 | 4.05303 | 18.28082 | 15.02392 |  |  | 1.907349e-06 | 29.70214
2024-08-30 02:02 | 45723.36 | 760.0015 | 7 | 1 | 3.344108 | 0 | 4.759635 | 4.05303 | 18.28082 | 15.02392 |  |  | 1.335144e-05 | 29.7047
2024-08-30 02:02 | 45743.36 | 780.0002 | 7 | 1 | 3.344174 | 0 | 4.759635 | 4.05303 | 18.28082 | 15.02392 |  |  | -5.149841e-05 | 29.68548
2024-08-30 02:02 | 45763.36 | 800.001 | 7 | 1 | 3.34442 | 0 | 4.759635 | 4.05303 | 18.28082 | 15.02392 |  |  | 3.433228e-05 | 29.70695
2024-08-30 02:03 | 45783.36 | 820.0018 | 7 | 1 | 3.344514 | 0 | 4.759635 | 4.05303 | 18.28082 | 15.02392 |  |  | -5.149841e-05 | 29.66933
2024-08-30 02:03 | 45803.36 | 840.001 | 7 | 1 | 3.344768 | 0 | 4.759635 | 4.05303 | 18.28082 | 15.02392 |  |  | -3.814697e-05 | 29.68971
2024-08-30 02:03 | 45823.36 | 860.0002 | 7 | 1 | 3.344905 | 0 | 4.759635 | 4.05303 | 18.28082 | 15.02392 |  |  | -7.43866e-05 | 29.71261
2024-08-30 02:04 | 45843.36 | 880 | 7 | 1 | 3.344895 | 0 | 4.759635 | 4.05303 | 18.28082 | 15.02392 |  |  | 9.536743e-06 | 29.74063
2024-08-30 02:04 | 45863.36 | 900.0005 | 7 | 1 | 3.345084 | 0 | 4.759635 | 4.05303 | 18.28082 | 15.02392 |  |  | -5.531311e-05 | 29.67669
2024-08-30 02:04 | 45883.36 | 920.001 | 7 | 1 | 3.345162 | 0 | 4.759635 | 4.05303 | 18.28082 | 15.02392 |  |  | -9.536743e-05 | 29.72676
2024-08-30 02:05 | 45903.36 | 940.0014 | 7 | 1 | 3.345263 | 0 | 4.759635 | 4.05303 | 18.28082 | 15.02392 |  |  | 0.0001411438 | 29.70894
2024-08-30 02:05 | 45923.36 | 960.0017 | 7 | 1 | 3.345366 | 0 | 4.759635 | 4.05303 | 18.28082 | 15.02392 |  |  | 7.247925e-05 | 29.64615
2024-08-30 02:05 | 45943.36 | 980.0008 | 7 | 1 | 3.345569 | 0 | 4.759635 | 4.05303 | 18.28082 | 15.02392 |  |  | 2.861023e-05 | 29.71206
2024-08-30 02:06 | 45963.36 | 1000.0011 | 7 | 1 | 3.345714 | 0 | 4.759635 | 4.05303 | 18.28082 | 15.02392 |  |  | 5.912781e-05 | 29.68772
2024-08-30 02:06 | 45983.36 | 1020.0009 | 7 | 1 | 3.345857 | 0 | 4.759635 | 4.05303 | 18.28082 | 15.02392 |  |  | 8.392334e-05 | 29.71377
2024-08-30 02:06 | 46003.36 | 1040.001 | 7 | 1 | 3.346055 | 0 | 4.759635 | 4.05303 | 18.28082 | 15.02392 |  |  | -4.577637e-05 | 29.70894
2024-08-30 02:07 | 46023.36 | 1060.0002 | 7 | 1 | 3.346192 | 0 | 4.759635 | 4.05303 | 18.28082 | 15.02392 |  |  | 1.335144e-05 | 29.68096
2024-08-30 02:07 | 46043.36 | 1080.0001 | 7 | 1 | 3.346236 | 0 | 4.759635 | 4.05303 | 18.28082 | 15.02392 |  |  | -1.907349e-05 | 29.70725
2024-08-30 02:07 | 46063.36 | 1100.0002 | 7 | 1 | 3.346454 | 0 | 4.759635 | 4.05303 | 18.28082 | 15.02392 |  |  | 7.247925e-05 | 29.68236
2024-08-30 02:08 | 46083.36 | 1120.0017 | 7 | 1 | 3.346492 | 0 | 4.759635 | 4.05303 | 18.28082 | 15.02392 |  |  | 0.0001296997 | 29.73159
2024-08-30 02:08 | 46103.36 | 1140.0001 | 7 | 1 | 3.34662 | 0 | 4.759635 | 4.05303 | 18.28082 | 15.02392 |  |  | 0 | 29.73555
2024-08-30 02:08 | 46123.36 | 1160 | 7 | 1 | 3.346641 | 0 | 4.759635 | 4.05303 | 18.28082 | 15.02392 |  |  | 1.907349e-05 | 29.68548
2024-08-30 02:09 | 46143.36 | 1180.001 | 7 | 1 | 3.34665 | 0 | 4.759635 | 4.05303 | 18.28082 | 15.02392 |  |  | -4.577637e-05 | 29.68772
2024-08-30 02:09 | 46163.36 | 1200.0006 | 7 | 1 | 3.346795 | 0 | 4.759635 | 4.05303 | 18.28082 | 15.02392 |  |  | -2.098083e-05 | 29.68548
2024-08-30 02:09 | 46163.36 | 1200.001 | 7 | 1 | 3.346795 | 0 | 4.759635 | 4.05303 | 18.28082 | 15.02392 |  |  | 0.0001057626 | 29.68548
2024-08-30 02:09 | 46163.91 | 0.5013 | 8 | 1 | 3.522918 | 17.98938 | 4.762115 | 4.05303 | 18.28953 | 15.02392 |  |  | 0.1737442 | 29.68002
2024-08-30 02:09 | 46164.41 | 1.0015 | 8 | 1 | 3.534667 | 17.99268 | 4.764614 | 4.05303 | 18.29836 | 15.02392 |  |  | 0.09819348 | 29.67505
2024-08-30 02:09 | 46164.91 | 1.5013 | 8 | 1 | 3.544473 | 17.99539 | 4.767112 | 4.05303 | 18.30719 | 15.02392 |  |  | 0.02270317 | 29.67008
2024-08-30 02:09 | 46165.41 | 2.0021 | 8 | 1 | 3.552983 | 17.99821 | 4.769616 | 4.05303 | 18.31609 | 15.02392 |  |  | 0.01973602 | 29.6651
2024-08-30 02:09 | 46165.91 | 2.5012 | 8 | 1 | 3.560687 | 17.99982 | 4.772111 | 4.05303 | 18.32495 | 15.02392 |  |  | 0.01677895 | 29.67047
2024-08-30 02:09 | 46166.41 | 3.0004 | 8 | 1 | 3.568051 | 17.99972 | 4.774604 | 4.05303 | 18.33384 | 15.02392 |  |  | 0.01553548 | 29.67583
2024-08-30 02:09 | 46166.91 | 3.502 | 8 | 1 | 3.574622 | 17.99979 | 4.777108 | 4.05303 | 18.34278 | 15.02392 |  |  | 0.01428604 | 29.68122
2024-08-30 02:09 | 46167.41 | 4.0021 | 8 | 1 | 3.581004 | 17.99992 | 4.779605 | 4.05303 | 18.35172 | 15.02392 |  |  | 0.01333895 | 29.6866
2024-08-30 02:09 | 46167.91 | 4.5011 | 8 | 1 | 3.586905 | 17.99985 | 4.782095 | 4.05303 | 18.36064 | 15.02392 |  |  | 0.01239395 | 29.69196
2024-08-30 02:09 | 46168.41 | 5.0021 | 8 | 1 | 3.592481 | 17.99986 | 4.784608 | 4.05303 | 18.36966 | 15.02392 |  |  | 0.01166021 | 29.69735
2024-08-30 02:09 | 46168.91 | 5.5013 | 8 | 1 | 3.597625 | 17.99984 | 4.787111 | 4.05303 | 18.37866 | 15.02392 |  |  | 0.01092911 | 29.69673
2024-08-30 02:09 | 46169.41 | 6.0005 | 8 | 1 | 3.602677 | 17.99983 | 4.789608 | 4.05303 | 18.38765 | 15.02392 |  |  | 0.01046255 | 29.69611
2024-08-30 02:09 | 46169.91 | 6.5013 | 8 | 1 | 3.607411 | 17.99976 | 4.792112 | 4.05303 | 18.39668 | 15.02392 |  |  | 0.009994507 | 29.69548
2024-08-30 02:09 | 46170.41 | 7.0022 | 8 | 1 | 3.61192 | 17.99992 | 4.794616 | 4.05303 | 18.40572 | 15.02392 |  |  | 0.009397865 | 29.69486
2024-08-30 02:09 | 46170.91 | 7.5021 | 8 | 1 | 3.616065 | 17.99976 | 4.797115 | 4.05303 | 18.41475 | 15.02392 |  |  | 0.008802414 | 29.69423
2024-08-30 02:09 | 46171.41 | 8.0015 | 8 | 1 | 3.61996 | 17.99978 | 4.799612 | 4.05303 | 18.42378 | 15.02392 |  |  | 0.00832634 | 29.69588
2024-08-30 02:09 | 46171.91 | 8.5005 | 8 | 1 | 3.623824 | 17.99981 | 4.802107 | 4.05303 | 18.43282 | 15.02392 |  |  | 0.007850647 | 29.69753
2024-08-30 02:09 | 46172.41 | 9.0003 | 8 | 1 | 3.627254 | 17.99987 | 4.804606 | 4.05303 | 18.44188 | 15.02392 |  |  | 0.00740586 | 29.69917
2024-08-30 02:09 | 46172.91 | 9.5014 | 8 | 1 | 3.63058 | 17.99984 | 4.807112 | 4.05303 | 18.45097 | 15.02392 |  |  | 0.006959915 | 29.70083
2024-08-30 02:09 | 46173.41 | 10.0021 | 8 | 1 | 3.633687 | 17.99985 | 4.809605 | 4.05303 | 18.46002 | 15.02392 |  |  | 0.006774171 | 29.70248
2024-08-30 02:09 | 46173.41 | 10.0043 | 8 | 1 | 3.633687 | 17.99985 | 4.809616 | 4.05303 | 18.46006 | 15.02392 |  |  | 0.006773355 | 29.70249
2024-08-30 02:10 | 46193.46 | 20.0012 | 9 | 1 | 3.419299 | 0 | 4.809643 | 4.05303 | 18.46016 | 15.02392 |  |  | -0.00066185 | 29.76864
2024-08-30 02:10 | 46213.46 | 40.0019 | 9 | 1 | 3.413508 | 0 | 4.809643 | 4.05303 | 18.46016 | 15.02392 |  |  | -0.0001163483 | 29.81847
2024-08-30 02:10 | 46233.45 | 60.001 | 9 | 1 | 3.411761 | 0 | 4.809643 | 4.05303 | 18.46016 | 15.02392 |  |  | 1.907349e-06 | 29.80205
2024-08-30 02:11 | 46253.45 | 80.0002 | 9 | 1 | 3.410859 | 0 | 4.809643 | 4.05303 | 18.46016 | 15.02392 |  |  | -4.386902e-05 | 29.83881
2024-08-30 02:11 | 46273.45 | 100.0002 | 9 | 1 | 3.410501 | 0 | 4.809643 | 4.05303 | 18.46016 | 15.02392 |  |  | 3.242493e-05 | 29.79894
2024-08-30 02:11 | 46293.46 | 120.0012 | 9 | 1 | 3.410209 | 0 | 4.809643 | 4.05303 | 18.46016 | 15.02392 |  |  | -3.814697e-06 | 29.8012
2024-08-30 02:12 | 46313.45 | 140.0004 | 9 | 1 | 3.410024 | 0 | 4.809643 | 4.05303 | 18.46016 | 15.02392 |  |  | -0.000120163 | 29.80376
2024-08-30 02:12 | 46333.45 | 160.001 | 9 | 1 | 3.409772 | 0 | 4.809643 | 4.05303 | 18.46016 | 15.02392 |  |  | -9.536743e-06 | 29.77911
2024-08-30 02:12 | 46353.46 | 180.0018 | 9 | 1 | 3.409659 | 0 | 4.809643 | 4.05303 | 18.46016 | 15.02392 |  |  | -4.005432e-05 | 29.76188
2024-08-30 02:13 | 46373.45 | 200.0003 | 9 | 1 | 3.409471 | 0 | 4.809643 | 4.05303 | 18.46016 | 15.02392 |  |  | 7.629395e-05 | 29.74463
2024-08-30 02:13 | 46393.45 | 220.0002 | 9 | 1 | 3.409358 | 0 | 4.809643 | 4.05303 | 18.46016 | 15.02392 |  |  | 5.722046e-05 | 29.81903
2024-08-30 02:13 | 46413.46 | 240.0011 | 9 | 1 | 3.409129 | 0 | 4.809643 | 4.05303 | 18.46016 | 15.02392 |  |  | -8.392334e-05 | 29.76725
2024-08-30 02:14 | 46433.45 | 260.001 | 9 | 1 | 3.408862 | 0 | 4.809643 | 4.05303 | 18.46016 | 15.02392 |  |  | -0.0001335144 | 29.72113
2024-08-30 02:14 | 46453.45 | 280.0002 | 9 | 1 | 3.409003 | 0 | 4.809643 | 4.05303 | 18.46016 | 15.02392 |  |  | 1.907349e-05 | 29.74602
2024-08-30 02:14 | 46473.46 | 300.0019 | 9 | 1 | 3.408933 | 0 | 4.809643 | 4.05303 | 18.46016 | 15.02392 |  |  | -3.051758e-05 | 29.65266
2024-08-30 02:15 | 46493.46 | 320.0011 | 9 | 1 | 3.408774 | 0 | 4.809643 | 4.05303 | 18.46016 | 15.02392 |  |  | -2.288818e-05 | 29.68009
2024-08-30 02:15 | 46513.45 | 340.0003 | 9 | 1 | 3.408719 | 0 | 4.809643 | 4.05303 | 18.46016 | 15.02392 |  |  | 1.335144e-05 | 29.69423
2024-08-30 02:15 | 46533.46 | 360.0013 | 9 | 1 | 3.40869 | 0 | 4.809643 | 4.05303 | 18.46016 | 15.02392 |  |  | 7.629395e-05 | 29.70387
2024-08-30 02:16 | 46553.45 | 380.0003 | 9 | 1 | 3.408732 | 0 | 4.809643 | 4.05303 | 18.46016 | 15.02392 |  |  | -4.577637e-05 | 29.6968
2024-08-30 02:16 | 46573.46 | 400.0011 | 9 | 1 | 3.408711 | 0 | 4.809643 | 4.05303 | 18.46016 | 15.02392 |  |  | 2.479553e-05 | 29.69028
2024-08-30 02:16 | 46593.46 | 420.0019 | 9 | 1 | 3.408639 | 0 | 4.809643 | 4.05303 | 18.46016 | 15.02392 |  |  | -1.907349e-05 | 29.63569
2024-08-30 02:17 | 46613.46 | 440.0011 | 9 | 1 | 3.408589 | 0 | 4.809643 | 4.05303 | 18.46016 | 15.02392 |  |  | -3.814697e-05 | 29.66143
2024-08-30 02:17 | 46633.45 | 460.001 | 9 | 1 | 3.408616 | 0 | 4.809643 | 4.05303 | 18.46016 | 15.02392 |  |  | 4.386902e-05 | 29.68888
2024-08-30 02:17 | 46653.45 | 480.0003 | 9 | 1 | 3.408486 | 0 | 4.809643 | 4.05303 | 18.46016 | 15.02392 |  |  | 0 | 29.68888
2024-08-30 02:18 | 46673.45 | 500.0002 | 9 | 1 | 3.408406 | 0 | 4.809643 | 4.05303 | 18.46016 | 15.02392 |  |  | -2.288818e-05 | 29.60255
2024-08-30 02:18 | 46693.45 | 520.0002 | 9 | 1 | 3.408343 | 0 | 4.809643 | 4.05303 | 18.46016 | 15.02392 |  |  | -1.907349e-06 | 29.62465
2024-08-30 02:18 | 46713.45 | 540.0002 | 9 | 1 | 3.408252 | 0 | 4.809643 | 4.05303 | 18.46016 | 15.02392 |  |  | 3.433228e-05 | 29.64501
2024-08-30 02:19 | 46733.46 | 560.0011 | 9 | 1 | 3.408259 | 0 | 4.809643 | 4.05303 | 18.46016 | 15.02392 |  |  | -1.335144e-05 | 29.68096
2024-08-30 02:19 | 46753.45 | 580.0003 | 9 | 1 | 3.408189 | 0 | 4.809643 | 4.05303 | 18.46016 | 15.02392 |  |  | 3.814697e-06 | 29.68576
2024-08-30 02:19 | 46773.46 | 600.0019 | 9 | 1 | 3.408195 | 0 | 4.809643 | 4.05303 | 18.46016 | 15.02392 |  |  | -3.814697e-05 | 29.68804
2024-08-30 02:20 | 46793.45 | 620.0003 | 9 | 1 | 3.408116 | 0 | 4.809643 | 4.05303 | 18.46016 | 15.02392 |  |  | -1.716614e-05 | 29.6948
2024-08-30 02:20 | 46813.46 | 640.0018 | 9 | 1 | 3.408078 | 0 | 4.809643 | 4.05303 | 18.46016 | 15.02392 |  |  | -4.196167e-05 | 29.70047
2024-08-30 02:20 | 46833.46 | 660.0019 | 9 | 1 | 3.408237 | 0 | 4.809643 | 4.05303 | 18.46016 | 15.02392 |  |  | 4.577637e-05 | 29.67956
2024-08-30 02:21 | 46853.46 | 680.0019 | 9 | 1 | 3.408202 | 0 | 4.809643 | 4.05303 | 18.46016 | 15.02392 |  |  | 8.773804e-05 | 29.63485
2024-08-30 02:21 | 46873.45 | 700.0009 | 9 | 1 | 3.408158 | 0 | 4.809643 | 4.05303 | 18.46016 | 15.02392 |  |  | 5.531311e-05 | 29.6733
2024-08-30 02:21 | 46893.46 | 720.0018 | 9 | 1 | 3.40816 | 0 | 4.809643 | 4.05303 | 18.46016 | 15.02392 |  |  | 3.051758e-05 | 29.70442
2024-08-30 02:22 | 46913.45 | 740.0002 | 9 | 1 | 3.408198 | 0 | 4.809643 | 4.05303 | 18.46016 | 15.02392 |  |  | -0.0001163483 | 29.735
2024-08-30 02:22 | 46933.46 | 760.0019 | 9 | 1 | 3.408042 | 0 | 4.809643 | 4.05303 | 18.46016 | 15.02392 |  |  | -9.536743e-06 | 29.70981
2024-08-30 02:22 | 46953.45 | 780.0002 | 9 | 1 | 3.407962 | 0 | 4.809643 | 4.05303 | 18.46016 | 15.02392 |  |  | 0.0001277924 | 29.6671
2024-08-30 02:23 | 46973.46 | 800.0019 | 9 | 1 | 3.407924 | 0 | 4.809643 | 4.05303 | 18.46016 | 15.02392 |  |  | 8.773804e-05 | 29.68576
2024-08-30 02:23 | 46993.45 | 820.0002 | 9 | 1 | 3.407861 | 0 | 4.809643 | 4.05303 | 18.46016 | 15.02392 |  |  | 1.716614e-05 | 29.68576
2024-08-30 02:23 | 47013.45 | 840.0005 | 9 | 1 | 3.407826 | 0 | 4.809643 | 4.05303 | 18.46016 | 15.02392 |  |  | -1.907349e-05 | 29.67473
2024-08-30 02:24 | 47033.46 | 860.0018 | 9 | 1 | 3.407838 | 0 | 4.809643 | 4.05303 | 18.46016 | 15.02392 |  |  | -1.525879e-05 | 29.62125
2024-08-30 02:24 | 47053.46 | 880.0021 | 9 | 1 | 3.407882 | 0 | 4.809643 | 4.05303 | 18.46016 | 15.02392 |  |  | 5.340576e-05 | 29.67869
2024-08-30 02:24 | 47073.46 | 900.0011 | 9 | 1 | 3.40772 | 0 | 4.809643 | 4.05303 | 18.46016 | 15.02392 |  |  | 2.479553e-05 | 29.71322
2024-08-30 02:25 | 47093.45 | 920.0003 | 9 | 1 | 3.407834 | 0 | 4.809643 | 4.05303 | 18.46016 | 15.02392 |  |  | -4.386902e-05 | 29.67473
2024-08-30 02:25 | 47113.45 | 940.0004 | 9 | 1 | 3.407855 | 0 | 4.809643 | 4.05303 | 18.46016 | 15.02392 |  |  | 9.536743e-05 | 29.67869
2024-08-30 02:25 | 47133.45 | 960.0009 | 9 | 1 | 3.407889 | 0 | 4.809643 | 4.05303 | 18.46016 | 15.02392 |  |  | 3.051758e-05 | 29.67729
2024-08-30 02:26 | 47153.45 | 980.0002 | 9 | 1 | 3.407863 | 0 | 4.809643 | 4.05303 | 18.46016 | 15.02392 |  |  | -5.722046e-05 | 29.66567
2024-08-30 02:26 | 47173.46 | 1000.0011 | 9 | 1 | 3.407914 | 0 | 4.809643 | 4.05303 | 18.46016 | 15.02392 |  |  | -1.907349e-06 | 29.67194
2024-08-30 02:26 | 47193.46 | 1020.0012 | 9 | 1 | 3.407842 | 0 | 4.809643 | 4.05303 | 18.46016 | 15.02392 |  |  | -9.536743e-06 | 29.66795
2024-08-30 02:27 | 47213.46 | 1040.002 | 9 | 1 | 3.407828 | 0 | 4.809643 | 4.05303 | 18.46016 | 15.02392 |  |  | 5.912781e-05 | 29.6671
2024-08-30 02:27 | 47233.46 | 1060.0016 | 9 | 1 | 3.407769 | 0 | 4.809643 | 4.05303 | 18.46016 | 15.02392 |  |  | 4.768372e-05 | 29.6377
2024-08-30 02:27 | 47253.46 | 1080.0016 | 9 | 1 | 3.407649 | 0 | 4.809643 | 4.05303 | 18.46016 | 15.02392 |  |  | 8.583069e-05 | 29.66259
2024-08-30 02:28 | 47273.45 | 1100.0008 | 9 | 1 | 3.407636 | 0 | 4.809643 | 4.05303 | 18.46016 | 15.02392 |  |  | -2.670288e-05 | 29.69851
2024-08-30 02:28 | 47293.46 | 1120.0015 | 9 | 1 | 3.407559 | 0 | 4.809643 | 4.05303 | 18.46016 | 15.02392 |  |  | -3.433228e-05 | 29.65328
2024-08-30 02:28 | 47313.45 | 1140.0003 | 9 | 1 | 3.40758 | 0 | 4.809643 | 4.05303 | 18.46016 | 15.02392 |  |  | 4.577637e-05 | 29.66743
2024-08-30 02:29 | 47333.45 | 1160.0003 | 9 | 1 | 3.407582 | 0 | 4.809643 | 4.05303 | 18.46016 | 15.02392 |  |  | 6.484985e-05 | 29.63118
2024-08-30 02:29 | 47353.45 | 1180.0003 | 9 | 1 | 3.407584 | 0 | 4.809643 | 4.05303 | 18.46016 | 15.02392 |  |  | -9.536743e-06 | 29.64136
2024-08-30 02:29 | 47373.45 | 1200.0002 | 9 | 1 | 3.407577 | 0 | 4.809643 | 4.05303 | 18.46016 | 15.02392 |  |  | 0 | 29.63737
2024-08-30 02:29 | 47373.46 | 1200.0024 | 9 | 1 | 3.407523 | 0 | 4.809643 | 4.05303 | 18.46016 | 15.02392 |  |  | -1.329412e-07 | 29.63738
2024-08-30 02:30 | 47403.5 | 30.0004 | 10 | 1 | 3.291984 | -4.499807 | 4.809643 | 4.090529 | 18.46016 | 15.14855 |  |  | -0.001815796 | 29.71382
2024-08-30 02:30 | 47433.5 | 60.001 | 10 | 1 | 3.239425 | -4.499883 | 4.809643 | 4.128026 | 18.46016 | 15.27097 |  |  | -0.001558304 | 29.91013
2024-08-30 02:31 | 47463.5 | 90.0003 | 10 | 1 | 3.209537 | -4.499774 | 4.809643 | 4.165525 | 18.46016 | 15.39179 |  |  | -0.000541687 | 30.05635
2024-08-30 02:31 | 47493.5 | 120.0007 | 10 | 1 | 3.194692 | -4.499866 | 4.809643 | 4.203024 | 18.46016 | 15.51187 |  |  | -0.000541687 | 30.21802
2024-08-30 02:32 | 47523.5 | 150.0009 | 10 | 1 | 3.176038 | -4.499858 | 4.809643 | 4.240523 | 18.46016 | 15.63133 |  |  | -0.0006408691 | 30.36694
2024-08-30 02:32 | 47553.5 | 180.0002 | 10 | 1 | 3.155694 | -4.49978 | 4.809643 | 4.278021 | 18.46016 | 15.75004 |  |  | -0.0007286072 | 30.45203
2024-08-30 02:33 | 47583.5 | 210.0011 | 10 | 1 | 3.134614 | -4.499855 | 4.809643 | 4.315521 | 18.46016 | 15.86799 |  |  | -0.0006961823 | 30.64631
2024-08-30 02:33 | 47613.5 | 240.001 | 10 | 1 | 3.113395 | -4.499858 | 4.809643 | 4.353019 | 18.46016 | 15.98513 |  |  | -0.0007152557 | 30.75615
2024-08-30 02:34 | 47643.5 | 270.0002 | 10 | 1 | 3.091788 | -4.499751 | 4.809643 | 4.390516 | 18.46016 | 16.10147 |  |  | -0.000711441 | 30.82728
2024-08-30 02:34 | 47673.5 | 300.0011 | 10 | 1 | 3.0691 | -4.499784 | 4.809643 | 4.428013 | 18.46016 | 16.21699 |  |  | -0.0007686615 | 30.96646
2024-08-30 02:35 | 47703.5 | 330.0019 | 10 | 1 | 3.044837 | -4.499765 | 4.809643 | 4.465515 | 18.46016 | 16.33163 |  |  | -0.000787735 | 31.11654
2024-08-30 02:35 | 47733.5 | 360.0017 | 10 | 1 | 3.017718 | -4.499822 | 4.809643 | 4.503011 | 18.46016 | 16.44531 |  |  | -0.001098633 | 31.22998
2024-08-30 02:35 | 47733.5 | 360.0025 | 10 | 1 | 3.017718 | -4.499822 | 4.809643 | 4.503014 | 18.46016 | 16.44531 |  |  | -0.001098605 | 31.22998
2024-08-30 02:36 | 47753.57 | 20.001 | 5 | 1 | 3.112218 | 0 | 4.809643 | 4.503033 | 18.46016 | 16.44537 |  |  | -0.0003984833 | 31.24635
2024-08-30 02:36 | 47773.57 | 40.001 | 5 | 1 | 3.12243 | 0 | 4.809643 | 4.503033 | 18.46016 | 16.44537 |  |  | 0.0002994537 | 31.13886
2024-08-30 02:36 | 47793.57 | 60.0013 | 5 | 1 | 3.128039 | 0 | 4.809643 | 4.503033 | 18.46016 | 16.44537 |  |  | 0.0002422333 | 31.03082
2024-08-30 02:37 | 47813.57 | 80.0018 | 5 | 1 | 3.131902 | 0 | 4.809643 | 4.503033 | 18.46016 | 16.44537 |  |  | 0.0001811981 | 31.01895
2024-08-30 02:37 | 47833.57 | 100.0017 | 5 | 1 | 3.134671 | 0 | 4.809643 | 4.503033 | 18.46016 | 16.44537 |  |  | 9.155273e-05 | 30.86936
2024-08-30 02:37 | 47853.57 | 120.0017 | 5 | 1 | 3.136836 | 0 | 4.809643 | 4.503033 | 18.46016 | 16.44537 |  |  | 0.0001163483 | 30.80672
2024-08-30 02:38 | 47873.57 | 140.0002 | 5 | 1 | 3.13869 | 0 | 4.809643 | 4.503033 | 18.46016 | 16.44537 |  |  | 3.814697e-05 | 30.74374
2024-08-30 02:38 | 47893.57 | 160.0001 | 5 | 1 | 3.140269 | 0 | 4.809643 | 4.503033 | 18.46016 | 16.44537 |  |  | 0.0001239777 | 30.65282
2024-08-30 02:38 | 47913.57 | 180.0005 | 5 | 1 | 3.141604 | 0 | 4.809643 | 4.503033 | 18.46016 | 16.44537 |  |  | -3.814697e-06 | 30.54209
2024-08-30 02:39 | 47933.57 | 200.0007 | 5 | 1 | 3.142949 | 0 | 4.809643 | 4.503033 | 18.46016 | 16.44537 |  |  | 0.000164032 | 30.50454
2024-08-30 02:39 | 47953.57 | 220.001 | 5 | 1 | 3.143809 | 0 | 4.809643 | 4.503033 | 18.46016 | 16.44537 |  |  | 1.907349e-05 | 30.48109
2024-08-30 02:39 | 47973.57 | 240.0002 | 5 | 1 | 3.144759 | 0 | 4.809643 | 4.503033 | 18.46016 | 16.44537 |  |  | 0.0001182556 | 30.40595
2024-08-30 02:40 | 47993.57 | 260.0005 | 5 | 1 | 3.145566 | 0 | 4.809643 | 4.503033 | 18.46016 | 16.44537 |  |  | 6.29425e-05 | 30.35002
2024-08-30 02:40 | 48013.57 | 280.001 | 5 | 1 | 3.146346 | 0 | 4.809643 | 4.503033 | 18.46016 | 16.44537 |  |  | 0.0001125336 | 30.27231
2024-08-30 02:40 | 48033.57 | 300.0001 | 5 | 1 | 3.147048 | 0 | 4.809643 | 4.503033 | 18.46016 | 16.44537 |  |  | 1.907349e-05 | 30.26382
2024-08-30 02:41 | 48053.57 | 320.0002 | 5 | 1 | 3.147618 | 0 | 4.809643 | 4.503033 | 18.46016 | 16.44537 |  |  | 0.0001220703125 | 30.28418
2024-08-30 02:41 | 48073.57 | 340 | 5 | 1 | 3.148139 | 0 | 4.809643 | 4.503033 | 18.46016 | 16.44537 |  |  | -1.335144e-05 | 30.194
2024-08-30 02:41 | 48093.57 | 360.001 | 5 | 1 | 3.148732 | 0 | 4.809643 | 4.503033 | 18.46016 | 16.44537 |  |  | 7.629395e-06 | 30.15838
2024-08-30 02:42 | 48113.57 | 380.0002 | 5 | 1 | 3.149386 | 0 | 4.809643 | 4.503033 | 18.46016 | 16.44537 |  |  | 0.0001850128 | 30.14648
2024-08-30 02:42 | 48133.57 | 400.0001 | 5 | 1 | 3.149714 | 0 | 4.809643 | 4.503033 | 18.46016 | 16.44537 |  |  | 3.242493e-05 | 30.05408
2024-08-30 02:42 | 48153.57 | 420.001 | 5 | 1 | 3.150268 | 0 | 4.809643 | 4.503033 | 18.46016 | 16.44537 |  |  | 5.340576e-05 | 30.04786
2024-08-30 02:43 | 48173.57 | 440.0001 | 5 | 1 | 3.150668 | 0 | 4.809643 | 4.503033 | 18.46016 | 16.44537 |  |  | 1.335144e-05 | 30.05635
2024-08-30 02:43 | 48193.57 | 460.0001 | 5 | 1 | 3.151229 | 0 | 4.809643 | 4.503033 | 18.46016 | 16.44537 |  |  | 9.155273e-05 | 30.03339
2024-08-30 02:43 | 48213.57 | 480.0007 | 5 | 1 | 3.151681 | 0 | 4.809643 | 4.503033 | 18.46016 | 16.44537 |  |  | -4.959106e-05 | 29.96698
2024-08-30 02:44 | 48233.57 | 500.001 | 5 | 1 | 3.152085 | 0 | 4.809643 | 4.503033 | 18.46016 | 16.44537 |  |  | 1.907349e-05 | 29.9565
2024-08-30 02:44 | 48253.57 | 520.0007 | 5 | 1 | 3.152369 | 0 | 4.809643 | 4.503033 | 18.46016 | 16.44537 |  |  | 9.536743e-06 | 29.92371
2024-08-30 02:44 | 48273.57 | 540.0006 | 5 | 1 | 3.152785 | 0 | 4.809643 | 4.503033 | 18.46016 | 16.44537 |  |  | 0.000120163 | 29.96445
2024-08-30 02:45 | 48293.57 | 560.0017 | 5 | 1 | 3.153121 | 0 | 4.809643 | 4.503033 | 18.46016 | 16.44537 |  |  | 0.0001163483 | 29.94577
2024-08-30 02:45 | 48313.57 | 580.0001 | 5 | 1 | 3.153373 | 0 | 4.809643 | 4.503033 | 18.46016 | 16.44537 |  |  | 3.814697e-05 | 29.8892
2024-08-30 02:45 | 48333.57 | 600.001 | 5 | 1 | 3.153571 | 0 | 4.809643 | 4.503033 | 18.46016 | 16.44537 |  |  | -9.536743e-06 | 29.88749
2024-08-30 02:46 | 48353.57 | 620.0001 | 5 | 1 | 3.153831 | 0 | 4.809643 | 4.503033 | 18.46016 | 16.44537 |  |  | 2.861023e-05 | 29.87785
2024-08-30 02:46 | 48373.57 | 640.0011 | 5 | 1 | 3.154174 | 0 | 4.809643 | 4.503033 | 18.46016 | 16.44537 |  |  | 5.531311e-05 | 29.83435
2024-08-30 02:46 | 48393.57 | 660.0002 | 5 | 1 | 3.154408 | 0 | 4.809643 | 4.503033 | 18.46016 | 16.44537 |  |  | 7.43866e-05 | 29.89375
2024-08-30 02:47 | 48413.57 | 680.0001 | 5 | 1 | 3.154775 | 0 | 4.809643 | 4.503033 | 18.46016 | 16.44537 |  |  | 4.386902e-05 | 29.87561
2024-08-30 02:47 | 48433.57 | 700.0002 | 5 | 1 | 3.154984 | 0 | 4.809643 | 4.503033 | 18.46016 | 16.44537 |  |  | 1.716614e-05 | 29.80126
2024-08-30 02:47 | 48453.57 | 720.0001 | 5 | 1 | 3.155293 | 0 | 4.809643 | 4.503033 | 18.46016 | 16.44537 |  |  | -5.722046e-06 | 29.80662
2024-08-30 02:48 | 48473.57 | 740.0007 | 5 | 1 | 3.155641 | 0 | 4.809643 | 4.503033 | 18.46016 | 16.44537 |  |  | 1.525879e-05 | 29.8349
2024-08-30 02:48 | 48493.57 | 760.0007 | 5 | 1 | 3.155934 | 0 | 4.809643 | 4.503033 | 18.46016 | 16.44537 |  |  | 3.242493e-05 | 29.84026
2024-08-30 02:48 | 48513.57 | 780.0018 | 5 | 1 | 3.15615 | 0 | 4.809643 | 4.503033 | 18.46016 | 16.44537 |  |  | 9.536743e-06 | 29.76135
2024-08-30 02:49 | 48533.57 | 800.0002 | 5 | 1 | 3.156343 | 0 | 4.809643 | 4.503033 | 18.46016 | 16.44537 |  |  | -1.144409e-05 | 29.8264
2024-08-30 02:49 | 48553.57 | 820.0002 | 5 | 1 | 3.15656 | 0 | 4.809643 | 4.503033 | 18.46016 | 16.44537 |  |  | 2.670288e-05 | 29.81142
2024-08-30 02:49 | 48573.57 | 840.0002 | 5 | 1 | 3.156844 | 0 | 4.809643 | 4.503033 | 18.46016 | 16.44537 |  |  | 8.964539e-05 | 29.77466
2024-08-30 02:50 | 48593.57 | 860.0009 | 5 | 1 | 3.156974 | 0 | 4.809643 | 4.503033 | 18.46016 | 16.44537 |  |  | -5.531311e-05 | 29.78624
2024-08-30 02:50 | 48613.57 | 880.001 | 5 | 1 | 3.156964 | 0 | 4.809643 | 4.503033 | 18.46016 | 16.44537 |  |  | -0.0001029968 | 29.75257
2024-08-30 02:50 | 48633.57 | 900.0002 | 5 | 1 | 3.157216 | 0 | 4.809643 | 4.503033 | 18.46016 | 16.44537 |  |  | 2.098083e-05 | 29.83718
2024-08-30 02:51 | 48653.57 | 920.0018 | 5 | 1 | 3.157454 | 0 | 4.809643 | 4.503033 | 18.46016 | 16.44537 |  |  | -3.814697e-06 | 29.75204
2024-08-30 02:51 | 48673.57 | 940.0001 | 5 | 1 | 3.157729 | 0 | 4.809643 | 4.503033 | 18.46016 | 16.44537 |  |  | -3.433228e-05 | 29.79448
2024-08-30 02:51 | 48693.57 | 960.0017 | 5 | 1 | 3.157861 | 0 | 4.809643 | 4.503033 | 18.46016 | 16.44537 |  |  | -1.907349e-06 | 29.76704
2024-08-30 02:52 | 48713.57 | 980.0002 | 5 | 1 | 3.158023 | 0 | 4.809643 | 4.503033 | 18.46016 | 16.44537 |  |  | 1.907349e-05 | 29.69374
2024-08-30 02:52 | 48733.57 | 1000.0018 | 5 | 1 | 3.15825 | 0 | 4.809643 | 4.503033 | 18.46016 | 16.44537 |  |  | -1.144409e-05 | 29.70477
2024-08-30 02:52 | 48753.57 | 1020.001 | 5 | 1 | 3.158523 | 0 | 4.809643 | 4.503033 | 18.46016 | 16.44537 |  |  | -2.670288e-05 | 29.72771
2024-08-30 02:53 | 48773.57 | 1040.0001 | 5 | 1 | 3.158669 | 0 | 4.809643 | 4.503033 | 18.46016 | 16.44537 |  |  | -7.43866e-05 | 29.75373
2024-08-30 02:53 | 48793.57 | 1060.001 | 5 | 1 | 3.158853 | 0 | 4.809643 | 4.503033 | 18.46016 | 16.44537 |  |  | -9.536743e-06 | 29.71921
2024-08-30 02:53 | 48813.57 | 1080.0002 | 5 | 1 | 3.159066 | 0 | 4.809643 | 4.503033 | 18.46016 | 16.44537 |  |  | 3.433228e-05 | 29.68216
2024-08-30 02:54 | 48833.57 | 1100.0002 | 5 | 1 | 3.159329 | 0 | 4.809643 | 4.503033 | 18.46016 | 16.44537 |  |  | 0.0001106262 | 29.69147
2024-08-30 02:54 | 48853.57 | 1120.0002 | 5 | 1 | 3.159379 | 0 | 4.809643 | 4.503033 | 18.46016 | 16.44537 |  |  | 4.959106e-05 | 29.70253
2024-08-30 02:54 | 48873.57 | 1140.0001 | 5 | 1 | 3.15944 | 0 | 4.809643 | 4.503033 | 18.46016 | 16.44537 |  |  | -7.629395e-05 | 29.75997
2024-08-30 02:55 | 48893.57 | 1160.0015 | 5 | 1 | 3.159579 | 0 | 4.809643 | 4.503033 | 18.46016 | 16.44537 |  |  | 4.386902e-05 | 29.7232
2024-08-30 02:55 | 48913.57 | 1180.0001 | 5 | 1 | 3.159692 | 0 | 4.809643 | 4.503033 | 18.46016 | 16.44537 |  |  | 0.0001049042 | 29.6502
2024-08-30 02:55 | 48933.57 | 1200.0008 | 5 | 1 | 3.159913 | 0 | 4.809643 | 4.503033 | 18.46016 | 16.44537 |  |  | 3.051758e-05 | 29.64312
2024-08-30 02:56 | 48953.57 | 1220.0018 | 5 | 1 | 3.159944 | 0 | 4.809643 | 4.503033 | 18.46016 | 16.44537 |  |  | -1.716614e-05 | 29.69714
2024-08-30 02:56 | 48973.57 | 1240.0014 | 5 | 1 | 3.160167 | 0 | 4.809643 | 4.503033 | 18.46016 | 16.44537 |  |  | 0.0001029968 | 29.67765
2024-08-30 02:56 | 48993.57 | 1260.0002 | 5 | 1 | 3.160304 | 0 | 4.809643 | 4.503033 | 18.46016 | 16.44537 |  |  | 2.479553e-05 | 29.75964
2024-08-30 02:57 | 49013.57 | 1280.0001 | 5 | 1 | 3.160455 | 0 | 4.809643 | 4.503033 | 18.46016 | 16.44537 |  |  | 1.716614e-05 | 29.64848
2024-08-30 02:57 | 49033.57 | 1300.0005 | 5 | 1 | 3.160619 | 0 | 4.809643 | 4.503033 | 18.46016 | 16.44537 |  |  | 1.335144e-05 | 29.70818
2024-08-30 02:57 | 49053.57 | 1320.002 | 5 | 1 | 3.16085 | 0 | 4.809643 | 4.503033 | 18.46016 | 16.44537 |  |  | 5.722046e-05 | 29.67368
2024-08-30 02:58 | 49073.57 | 1340.0009 | 5 | 1 | 3.160977 | 0 | 4.809643 | 4.503033 | 18.46016 | 16.44537 |  |  | 7.43866e-05 | 29.73251
2024-08-30 02:58 | 49093.57 | 1360.0008 | 5 | 1 | 3.161042 | 0 | 4.809643 | 4.503033 | 18.46016 | 16.44537 |  |  | -7.629395e-06 | 29.69575
2024-08-30 02:58 | 49113.57 | 1380.0001 | 5 | 1 | 3.161208 | 0 | 4.809643 | 4.503033 | 18.46016 | 16.44537 |  |  | 7.43866e-05 | 29.64
2024-08-30 02:59 | 49133.57 | 1400.0017 | 5 | 1 | 3.161349 | 0 | 4.809643 | 4.503033 | 18.46016 | 16.44537 |  |  | 5.149841e-05 | 29.74806
2024-08-30 02:59 | 49153.57 | 1420.0002 | 5 | 1 | 3.161368 | 0 | 4.809643 | 4.503033 | 18.46016 | 16.44537 |  |  | 5.722046e-06 | 29.74527
2024-08-30 02:59 | 49173.57 | 1440.0017 | 5 | 1 | 3.161513 | 0 | 4.809643 | 4.503033 | 18.46016 | 16.44537 |  |  | -6.67572e-05 | 29.68729
2024-08-30 03:00 | 49193.57 | 1460.0018 | 5 | 1 | 3.161595 | 0 | 4.809643 | 4.503033 | 18.46016 | 16.44537 |  |  | 3.814697e-05 | 29.65983
2024-08-30 03:00 | 49213.57 | 1480.0002 | 5 | 1 | 3.161704 | 0 | 4.809643 | 4.503033 | 18.46016 | 16.44537 |  |  | 2.288818e-05 | 29.70338
2024-08-30 03:00 | 49233.57 | 1500.0009 | 5 | 1 | 3.161847 | 0 | 4.809643 | 4.503033 | 18.46016 | 16.44537 |  |  | 7.629395e-05 | 29.71129
2024-08-30 03:01 | 49253.57 | 1520.0001 | 5 | 1 | 3.161941 | 0 | 4.809643 | 4.503033 | 18.46016 | 16.44537 |  |  | 3.814697e-06 | 29.68216
2024-08-30 03:01 | 49273.57 | 1540.0002 | 5 | 1 | 3.161979 | 0 | 4.809643 | 4.503033 | 18.46016 | 16.44537 |  |  | 1.907349e-06 | 29.68106
2024-08-30 03:01 | 49293.57 | 1560.0011 | 5 | 1 | 3.162219 | 0 | 4.809643 | 4.503033 | 18.46016 | 16.44537 |  |  | 8.392334e-05 | 29.6918
2024-08-30 03:02 | 49313.57 | 1580.0009 | 5 | 1 | 3.162387 | 0 | 4.809643 | 4.503033 | 18.46016 | 16.44537 |  |  | -3.623962e-05 | 29.64172
2024-08-30 03:02 | 49333.57 | 1600.0002 | 5 | 1 | 3.162503 | 0 | 4.809643 | 4.503033 | 18.46016 | 16.44537 |  |  | 6.29425e-05 | 29.69832
2024-08-30 03:02 | 49353.57 | 1620.001 | 5 | 1 | 3.162616 | 0 | 4.809643 | 4.503033 | 18.46016 | 16.44537 |  |  | 5.149841e-05 | 29.7379
2024-08-30 03:03 | 49373.57 | 1640.001 | 5 | 1 | 3.162702 | 0 | 4.809643 | 4.503033 | 18.46016 | 16.44537 |  |  | -0.0001316071 | 29.66434
2024-08-30 03:03 | 49393.57 | 1660.0018 | 5 | 1 | 3.162795 | 0 | 4.809643 | 4.503033 | 18.46016 | 16.44537 |  |  | -3.623962e-05 | 29.64172
2024-08-30 03:03 | 49413.57 | 1680.0002 | 5 | 1 | 3.162898 | 0 | 4.809643 | 4.503033 | 18.46016 | 16.44537 |  |  | -0.0001049042 | 29.67197
2024-08-30 03:04 | 49433.57 | 1700.0001 | 5 | 1 | 3.16298 | 0 | 4.809643 | 4.503033 | 18.46016 | 16.44537 |  |  | -4.577637e-05 | 29.65503
2024-08-30 03:04 | 49453.57 | 1720.0002 | 5 | 1 | 3.162951 | 0 | 4.809643 | 4.503033 | 18.46016 | 16.44537 |  |  | -7.05719e-05 | 29.64848
2024-08-30 03:04 | 49473.57 | 1740.0018 | 5 | 1 | 3.163072 | 0 | 4.809643 | 4.503033 | 18.46016 | 16.44537 |  |  | -3.623962e-05 | 29.69941
2024-08-30 03:05 | 49493.57 | 1760.001 | 5 | 1 | 3.16318 | 0 | 4.809643 | 4.503033 | 18.46016 | 16.44537 |  |  | 0.0001049042 | 29.68076
2024-08-30 03:05 | 49513.57 | 1780.0017 | 5 | 1 | 3.163251 | 0 | 4.809643 | 4.503033 | 18.46016 | 16.44537 |  |  | -4.768372e-05 | 29.66885
2024-08-30 03:05 | 49533.57 | 1800.0002 | 5 | 1 | 3.163327 | 0 | 4.809643 | 4.503033 | 18.46016 | 16.44537 |  |  | -2.479553e-05 | 29.65555
10% SOC
2024-08-30 03:05 | 49533.57 | 1800.0023 | 5 | 1 | 3.163327 | 0 | 4.809643 | 4.503033 | 18.46016 | 16.44537 |  |  | -0.0008530055 | 29.65555
2024-08-30 03:05 | 49534.12 | 0.5006 | 6 | 1 | 2.945281 | -17.99396 | 4.809643 | 4.505522 | 18.46016 | 16.45275 |  |  | -0.217844 | 29.65714
2024-08-30 03:05 | 49534.62 | 1 | 6 | 1 | 2.920878 | -17.99543 | 4.809643 | 4.508018 | 18.46016 | 16.46004 |  |  | -0.1329665 | 29.65858
2024-08-30 03:05 | 49535.12 | 1.5011 | 6 | 1 | 2.899762 | -17.99788 | 4.809643 | 4.510522 | 18.46016 | 16.46735 |  |  | -0.04780006 | 29.66002
2024-08-30 03:05 | 49535.62 | 2.0003 | 6 | 1 | 2.880612 | -17.99953 | 4.809643 | 4.513015 | 18.46016 | 16.47453 |  |  | -0.04299314 | 29.66146
2024-08-30 03:05 | 49536.12 | 2.501 | 6 | 1 | 2.862592 | -18.00004 | 4.809643 | 4.515515 | 18.46016 | 16.48174 |  |  | -0.03817177 | 29.6629
2024-08-30 03:05 | 49536.62 | 3 | 6 | 1 | 2.845607 | -17.99979 | 4.809643 | 4.518013 | 18.46016 | 16.48885 |  |  | -0.03625568 | 29.66434
2024-08-30 03:05 | 49537.12 | 3.5019 | 6 | 1 | 2.829192 | -17.99938 | 4.809643 | 4.520526 | 18.46016 | 16.496 |  |  | -0.03432846 | 29.67552
2024-08-30 03:05 | 49537.62 | 4.0019 | 6 | 1 | 2.81359 | -17.99935 | 4.809643 | 4.523026 | 18.46016 | 16.50303 |  |  | -0.03262724 | 29.68666
2024-08-30 03:05 | 49538.12 | 4.5003 | 6 | 1 | 2.798718 | -17.99915 | 4.809643 | 4.525517 | 18.46016 | 16.51004 |  |  | -0.03093147 | 29.69777
2024-08-30 03:05 | 49538.62 | 5.0003 | 6 | 1 | 2.784444 | -17.99915 | 4.809643 | 4.528018 | 18.46016 | 16.517 |  |  | -0.02978425 | 29.70891
2024-08-30 03:05 | 49539.12 | 5.502 | 6 | 1 | 2.770549 | -17.99942 | 4.809643 | 4.530526 | 18.46016 | 16.52399 |  |  | -0.02863312 | 29.72009
2024-08-30 03:05 | 49539.62 | 6.0011 | 6 | 1 | 2.75731 | -17.9994 | 4.809643 | 4.533018 | 18.46016 | 16.53086 |  |  | -0.02754957 | 29.7287
2024-08-30 03:05 | 49540.12 | 6.5018 | 6 | 1 | 2.74466 | -17.99953 | 4.809643 | 4.535518 | 18.46016 | 16.53775 |  |  | -0.02646255 | 29.73734
2024-08-30 03:05 | 49540.62 | 7.0018 | 6 | 1 | 2.732266 | -17.99927 | 4.809643 | 4.538021 | 18.46016 | 16.5446 |  |  | -0.02568443 | 29.74597
2024-08-30 03:05 | 49541.12 | 7.5019 | 6 | 1 | 2.720128 | -17.99927 | 4.809643 | 4.540525 | 18.46016 | 16.55144 |  |  | -0.02490616 | 29.7546
2024-08-30 03:05 | 49541.62 | 8.0011 | 6 | 1 | 2.708447 | -17.99946 | 4.809643 | 4.543017 | 18.46016 | 16.55819 |  |  | -0.02426752 | 29.76321
2024-08-30 03:05 | 49542.12 | 8.5008 | 6 | 1 | 2.69691 | -17.99927 | 4.809643 | 4.545512 | 18.46016 | 16.56495 |  |  | -0.02362823 | 29.77184
2024-08-30 03:05 | 49542.62 | 9.0003 | 6 | 1 | 2.685563 | -17.99923 | 4.809643 | 4.548013 | 18.46016 | 16.57166 |  |  | -0.02325454 | 29.78241
2024-08-30 03:05 | 49543.12 | 9.5002 | 6 | 1 | 2.674483 | -17.99922 | 4.809643 | 4.550516 | 18.46016 | 16.57838 |  |  | -0.02288055 | 29.79299
2024-08-30 03:05 | 49543.62 | 10.0004 | 6 | 1 | 2.663087 | -17.99919 | 4.809643 | 4.553019 | 18.46016 | 16.58506 |  |  | -0.02229608 | 29.80357
2024-08-30 03:05 | 49543.62 | 10.0008 | 6 | 1 | 2.663087 | -17.99919 | 4.809643 | 4.553021 | 18.46016 | 16.58507 |  |  | -0.02229561 | 29.80358
2024-08-30 03:06 | 49563.76252 | 20.001 | 7 | 1 | 3.068734 | 0 | 4.809643 | 4.553361 | 18.46016 | 16.586 |  |  | 0.001243591 | 30.22995
2024-08-30 03:06 | 49583.76332 | 40.0018 | 7 | 1 | 3.08253 | 0 | 4.809643 | 4.553361 | 18.46016 | 16.586 |  |  | 0.0005550385 | 30.27235
2024-08-30 03:06 | 49603.76252 | 60.001 | 7 | 1 | 3.089356 | 0 | 4.809643 | 4.553361 | 18.46016 | 16.586 |  |  | 0.0003299713 | 30.25254
2024-08-30 03:07 | 49623.76242 | 80.0009 | 7 | 1 | 3.093812 | 0 | 4.809643 | 4.553361 | 18.46016 | 16.586 |  |  | 0.0002326965 | 30.24098
2024-08-30 03:07 | 49643.76242 | 100.0009 | 7 | 1 | 3.097116 | 0 | 4.809643 | 4.553361 | 18.46016 | 16.586 |  |  | 0.0001621246 | 30.19547
2024-08-30 03:07 | 49663.76252 | 120.001 | 7 | 1 | 3.09961 | 0 | 4.809643 | 4.553361 | 18.46016 | 16.586 |  |  | 0.0001220703125 | 30.18701
2024-08-30 03:08 | 49683.76332 | 140.0018 | 7 | 1 | 3.1016 | 0 | 4.809643 | 4.553361 | 18.46016 | 16.586 |  |  | 0.0001163483 | 30.14654
2024-08-30 03:08 | 49703.76252 | 160.001 | 7 | 1 | 3.103366 | 0 | 4.809643 | 4.553361 | 18.46016 | 16.586 |  |  | 0.0001239777 | 30.05016
2024-08-30 03:08 | 49723.76242 | 180.0009 | 7 | 1 | 3.104833 | 0 | 4.809643 | 4.553361 | 18.46016 | 16.586 |  |  | 8.201599e-05 | 30.01569
2024-08-30 03:09 | 49743.76252 | 200.001 | 7 | 1 | 3.10604 | 0 | 4.809643 | 4.553361 | 18.46016 | 16.586 |  |  | 1.525879e-05 | 30.02672
2024-08-30 03:09 | 49763.76182 | 220.0003 | 7 | 1 | 3.107308 | 0 | 4.809643 | 4.553361 | 18.46016 | 16.586 |  |  | 2.288818e-05 | 30.02756
2024-08-30 03:09 | 49783.76332 | 240.0018 | 7 | 1 | 3.108251 | 0 | 4.809643 | 4.553361 | 18.46016 | 16.586 |  |  | 8.010864e-05 | 30.03742
2024-08-30 03:10 | 49803.76322 | 260.0017 | 7 | 1 | 3.109302 | 0 | 4.809643 | 4.553361 | 18.46016 | 16.586 |  |  | 5.912781e-05 | 29.98965
2024-08-30 03:10 | 49823.76332 | 280.0018 | 7 | 1 | 3.110118 | 0 | 4.809643 | 4.553361 | 18.46016 | 16.586 |  |  | 4.386902e-05 | 29.95741
2024-08-30 03:10 | 49843.76172 | 300.0002 | 7 | 1 | 3.1109 | 0 | 4.809643 | 4.553361 | 18.46016 | 16.586 |  |  | 4.386902e-05 | 29.90792
2024-08-30 03:11 | 49863.76162 | 320.0001 | 7 | 1 | 3.111491 | 0 | 4.809643 | 4.553361 | 18.46016 | 16.586 |  |  | 8.010864e-05 | 29.89184
2024-08-30 03:11 | 49883.76172 | 340.0002 | 7 | 1 | 3.112203 | 0 | 4.809643 | 4.553361 | 18.46016 | 16.586 |  |  | 1.525879e-05 | 29.94327
2024-08-30 03:11 | 49903.76322 | 360.0017 | 7 | 1 | 3.112794 | 0 | 4.809643 | 4.553361 | 18.46016 | 16.586 |  |  | 0.000164032 | 29.89689
2024-08-30 03:12 | 49923.76252 | 380.001 | 7 | 1 | 3.113322 | 0 | 4.809643 | 4.553361 | 18.46016 | 16.586 |  |  | 1.144409e-05 | 29.87084
2024-08-30 03:12 | 49943.76172 | 400.0002 | 7 | 1 | 3.113778 | 0 | 4.809643 | 4.553361 | 18.46016 | 16.586 |  |  | 1.716614e-05 | 29.86773
2024-08-30 03:12 | 49963.76222 | 420.0007 | 7 | 1 | 3.114314 | 0 | 4.809643 | 4.553361 | 18.46016 | 16.586 |  |  | 3.623962e-05 | 29.86099
2024-08-30 03:13 | 49983.76332 | 440.0018 | 7 | 1 | 3.114789 | 0 | 4.809643 | 4.553361 | 18.46016 | 16.586 |  |  | 7.247925e-05 | 29.82479
2024-08-30 03:13 | 50003.76322 | 460.0017 | 7 | 1 | 3.115203 | 0 | 4.809643 | 4.553361 | 18.46016 | 16.586 |  |  | -0.0001182556 | 29.78008
2024-08-30 03:13 | 50023.76342 | 480.0019 | 7 | 1 | 3.115558 | 0 | 4.809643 | 4.553361 | 18.46016 | 16.586 |  |  | 2.098083e-05 | 29.801
2024-08-30 03:14 | 50043.76172 | 500.0002 | 7 | 1 | 3.116027 | 0 | 4.809643 | 4.553361 | 18.46016 | 16.586 |  |  | 6.484985e-05 | 29.79562
2024-08-30 03:14 | 50063.76252 | 520.001 | 7 | 1 | 3.11646 | 0 | 4.809643 | 4.553361 | 18.46016 | 16.586 |  |  | 1.144409e-05 | 29.79478
2024-08-30 03:14 | 50083.76342 | 540.0019 | 7 | 1 | 3.116944 | 0 | 4.809643 | 4.553361 | 18.46016 | 16.586 |  |  | -1.335144e-05 | 29.74245
2024-08-30 03:15 | 50103.76332 | 560.0018 | 7 | 1 | 3.117208 | 0 | 4.809643 | 4.553361 | 18.46016 | 16.586 |  |  | -4.386902e-05 | 29.75575
2024-08-30 03:15 | 50123.76252 | 580.001 | 7 | 1 | 3.117534 | 0 | 4.809643 | 4.553361 | 18.46016 | 16.586 |  |  | 5.722046e-06 | 29.77667
2024-08-30 03:15 | 50143.76242 | 600.0009 | 7 | 1 | 3.117864 | 0 | 4.809643 | 4.553361 | 18.46016 | 16.586 |  |  | -7.629395e-06 | 29.77752
2024-08-30 03:16 | 50163.76182 | 620.0003 | 7 | 1 | 3.118234 | 0 | 4.809643 | 4.553361 | 18.46016 | 16.586 |  |  | 3.433228e-05 | 29.73112
2024-08-30 03:16 | 50183.76172 | 640.0002 | 7 | 1 | 3.118505 | 0 | 4.809643 | 4.553361 | 18.46016 | 16.586 |  |  | -3.814697e-05 | 29.71984
2024-08-30 03:16 | 50203.76162 | 660.0001 | 7 | 1 | 3.118804 | 0 | 4.809643 | 4.553361 | 18.46016 | 16.586 |  |  | 4.005432e-05 | 29.72746
2024-08-30 03:17 | 50223.76252 | 680.001 | 7 | 1 | 3.118978 | 0 | 4.809643 | 4.553361 | 18.46016 | 16.586 |  |  | -2.098083e-05 | 29.73028
2024-08-30 03:17 | 50243.76162 | 700.0001 | 7 | 1 | 3.119277 | 0 | 4.809643 | 4.553361 | 18.46016 | 16.586 |  |  | -3.051758e-05 | 29.71921
2024-08-30 03:17 | 50263.76182 | 720.0003 | 7 | 1 | 3.119506 | 0 | 4.809643 | 4.553361 | 18.46016 | 16.586 |  |  | 8.773804e-05 | 29.75007
2024-08-30 03:18 | 50283.76172 | 740.0002 | 7 | 1 | 3.119794 | 0 | 4.809643 | 4.553361 | 18.46016 | 16.586 |  |  | -3.433228e-05 | 29.76928
2024-08-30 03:18 | 50303.76212 | 760.0006 | 7 | 1 | 3.120112 | 0 | 4.809643 | 4.553361 | 18.46016 | 16.586 |  |  | 0.0001029968 | 29.69799
2024-08-30 03:18 | 50323.76172 | 780.0002 | 7 | 1 | 3.120248 | 0 | 4.809643 | 4.553361 | 18.46016 | 16.586 |  |  | -2.670288e-05 | 29.66178
2024-08-30 03:19 | 50343.76292 | 800.0014 | 7 | 1 | 3.120471 | 0 | 4.809643 | 4.553361 | 18.46016 | 16.586 |  |  | 7.629395e-05 | 29.66691
2024-08-30 03:19 | 50363.76192 | 820.0004 | 7 | 1 | 3.120721 | 0 | 4.809643 | 4.553361 | 18.46016 | 16.586 |  |  | 0 | 29.74806
2024-08-30 03:19 | 50383.76172 | 840.0002 | 7 | 1 | 3.120965 | 0 | 4.809643 | 4.553361 | 18.46016 | 16.586 |  |  | 2.098083e-05 | 29.71075
2024-08-30 03:20 | 50403.76252 | 860.001 | 7 | 1 | 3.12131 | 0 | 4.809643 | 4.553361 | 18.46016 | 16.586 |  |  | -2.288818e-05 | 29.70367
2024-08-30 03:20 | 50423.76322 | 880.0017 | 7 | 1 | 3.121556 | 0 | 4.809643 | 4.553361 | 18.46016 | 16.586 |  |  | -2.288818e-05 | 29.6966
2024-08-30 03:20 | 50443.76332 | 900.0018 | 7 | 1 | 3.121753 | 0 | 4.809643 | 4.553361 | 18.46016 | 16.586 |  |  | 4.196167e-05 | 29.71921
2024-08-30 03:21 | 50463.76252 | 920.001 | 7 | 1 | 3.121932 | 0 | 4.809643 | 4.553361 | 18.46016 | 16.586 |  |  | -5.722046e-05 | 29.69264
2024-08-30 03:21 | 50483.76252 | 940.001 | 7 | 1 | 3.122178 | 0 | 4.809643 | 4.553361 | 18.46016 | 16.586 |  |  | -2.288818e-05 | 29.70228
2024-08-30 03:21 | 50503.76172 | 960.0002 | 7 | 1 | 3.12227 | 0 | 4.809643 | 4.553361 | 18.46016 | 16.586 |  |  | -7.820129e-05 | 29.73424
2024-08-30 03:22 | 50523.76242 | 980.0009 | 7 | 1 | 3.122474 | 0 | 4.809643 | 4.553361 | 18.46016 | 16.586 |  |  | -3.051758e-05 | 29.62307
2024-08-30 03:22 | 50543.76252 | 1000.001 | 7 | 1 | 3.122567 | 0 | 4.809643 | 4.553361 | 18.46016 | 16.586 |  |  | 1.525879e-05 | 29.61911
2024-08-30 03:22 | 50563.76322 | 1020.0017 | 7 | 1 | 3.122842 | 0 | 4.809643 | 4.553361 | 18.46016 | 16.586 |  |  | 0.000164032 | 29.67878
2024-08-30 03:23 | 50583.76252 | 1040.001 | 7 | 1 | 3.122886 | 0 | 4.809643 | 4.553361 | 18.46016 | 16.586 |  |  | -7.05719e-05 | 29.64741
2024-08-30 03:23 | 50603.76302 | 1060.0015 | 7 | 1 | 3.123191 | 0 | 4.809643 | 4.553361 | 18.46016 | 16.586 |  |  | 0.0001602173 | 29.62842
2024-08-30 03:23 | 50623.76192 | 1080.0004 | 7 | 1 | 3.123221 | 0 | 4.809643 | 4.553361 | 18.46016 | 16.586 |  |  | -1.907349e-05 | 29.65137
2024-08-30 03:24 | 50643.76252 | 1100.001 | 7 | 1 | 3.123424 | 0 | 4.809643 | 4.553361 | 18.46016 | 16.586 |  |  | 6.67572e-05 | 29.68021
2024-08-30 03:24 | 50663.76252 | 1120.001 | 7 | 1 | 3.123679 | 0 | 4.809643 | 4.553361 | 18.46016 | 16.586 |  |  | -1.716614e-05 | 29.70056
2024-08-30 03:24 | 50683.76152 | 1140 | 7 | 1 | 3.123937 | 0 | 4.809643 | 4.553361 | 18.46016 | 16.586 |  |  | 0.0001831055 | 29.66947
2024-08-30 03:25 | 50703.76242 | 1160.0009 | 7 | 1 | 3.124057 | 0 | 4.809643 | 4.553361 | 18.46016 | 16.586 |  |  | -9.536743e-06 | 29.70851
2024-08-30 03:25 | 50723.76252 | 1180.001 | 7 | 1 | 3.124171 | 0 | 4.809643 | 4.553361 | 18.46016 | 16.586 |  |  | 1.144409e-05 | 29.66156
2024-08-30 03:25 | 50743.76332 | 1200.0018 | 7 | 1 | 3.124358 | 0 | 4.809643 | 4.553361 | 18.46016 | 16.586 |  |  | 4.196167e-05 | 29.66636
2024-08-30 03:25 | 50743.76382 | 1200.0023 | 7 | 1 | 3.124343 | 0 | 4.809643 | 4.553361 | 18.46016 | 16.586 |  |  | 0.0002302503 | 29.66636
2024-08-30 03:25 | 50744.32 | 0.5019 | 8 | 1 | 3.335332 | 17.98953 | 4.812125 | 4.553361 | 18.46841 | 16.586 |  |  | 0.2085152 | 29.66453
2024-08-30 03:25 | 50744.82 | 1.0009 | 8 | 1 | 3.35267 | 17.99297 | 4.814604 | 4.553361 | 18.4767 | 16.586 |  |  | 0.2267246 | 29.66287
2024-08-30 03:25 | 50745.32 | 1.501 | 8 | 1 | 3.367053 | 17.99574 | 4.817107 | 4.553361 | 18.48512 | 16.586 |  |  | 0.1270837 | 29.66121
2024-08-30 03:25 | 50745.82 | 2.0004 | 8 | 1 | 3.379634 | 17.99847 | 4.819607 | 4.553361 | 18.49354 | 16.586 |  |  | 0.02758217 | 29.65956
2024-08-30 03:25 | 50746.32 | 2.5019 | 8 | 1 | 3.390826 | 18.00003 | 4.822114 | 4.553361 | 18.50204 | 16.586 |  |  | 0.02470233 | 29.65789
2024-08-30 03:25 | 50746.82 | 3.0005 | 8 | 1 | 3.400943 | 18.00004 | 4.824607 | 4.553361 | 18.51049 | 16.586 |  |  | 0.02183914 | 29.66429
2024-08-30 03:25 | 50747.32 | 3.5019 | 8 | 1 | 3.410382 | 17.99993 | 4.827119 | 4.553361 | 18.51906 | 16.586 |  |  | 0.02006838 | 29.67072
2024-08-30 03:25 | 50747.82 | 4.0018 | 8 | 1 | 3.418963 | 17.9999 | 4.829622 | 4.553361 | 18.5276 | 16.586 |  |  | 0.01830292 | 29.67714
2024-08-30 03:25 | 50748.32 | 4.5009 | 8 | 1 | 3.427138 | 17.99987 | 4.832118 | 4.553361 | 18.53615 | 16.586 |  |  | 0.01714155 | 29.68354
2024-08-30 03:25 | 50748.82 | 5.001 | 8 | 1 | 3.434751 | 17.9999 | 4.834619 | 4.553361 | 18.54472 | 16.586 |  |  | 0.01597786 | 29.68996
2024-08-30 03:25 | 50749.32 | 5.501 | 8 | 1 | 3.441787 | 17.99985 | 4.837118 | 4.553361 | 18.55332 | 16.586 |  |  | 0.01512814 | 29.69638
2024-08-30 03:25 | 50749.82 | 6.001 | 8 | 1 | 3.448606 | 17.99992 | 4.839618 | 4.553361 | 18.56193 | 16.586 |  |  | 0.01427841 | 29.68964
2024-08-30 03:25 | 50750.32 | 6.5003 | 8 | 1 | 3.455016 | 17.99984 | 4.842111 | 4.553361 | 18.57054 | 16.586 |  |  | 0.01344797 | 29.68291
2024-08-30 03:25 | 50750.82 | 7.001 | 8 | 1 | 3.461085 | 17.99988 | 4.84461 | 4.553361 | 18.57917 | 16.586 |  |  | 0.0126152 | 29.67617
2024-08-30 03:25 | 50751.32 | 7.5011 | 8 | 1 | 3.466701 | 17.99996 | 4.847111 | 4.553361 | 18.58784 | 16.586 |  |  | 0.01211121 | 29.66943
2024-08-30 03:25 | 50751.82 | 8.0003 | 8 | 1 | 3.472259 | 17.99986 | 4.849607 | 4.553361 | 18.59649 | 16.586 |  |  | 0.01160812 | 29.6627
2024-08-30 03:25 | 50752.32 | 8.5019 | 8 | 1 | 3.477527 | 17.99989 | 4.852118 | 4.553361 | 18.60523 | 16.586 |  |  | 0.01097865 | 29.66708
2024-08-30 03:26 | 50752.82 | 9.0019 | 8 | 1 | 3.482602 | 17.99995 | 4.854622 | 4.553361 | 18.61394 | 16.586 |  |  | 0.01035118 | 29.67144
2024-08-30 03:26 | 50753.32 | 9.5002 | 8 | 1 | 3.487313 | 18.00002 | 4.857113 | 4.553361 | 18.62262 | 16.586 |  |  | 0.00997576 | 29.67579
2024-08-30 03:26 | 50753.82 | 10.0019 | 8 | 1 | 3.491939 | 17.99999 | 4.859622 | 4.553361 | 18.63137 | 16.586 |  |  | 0.009597778 | 29.68017
2024-08-30 03:26 | 50753.82 | 10.0042 | 8 | 1 | 3.491939 | 17.99999 | 4.859633 | 4.553361 | 18.63141 | 16.586 |  |  | 0.009596603 | 29.68019
2024-08-30 03:26 | 50773.86338 | 20.0001 | 9 | 1 | 3.240214 | 0 | 4.859652 | 4.553361 | 18.63147 | 16.586 |  |  | -0.0006465912 | 29.85509
2024-08-30 03:26 | 50793.86358 | 40.0003 | 9 | 1 | 3.233651 | 0 | 4.859652 | 4.553361 | 18.63147 | 16.586 |  |  | -0.0001544952 | 29.86216
2024-08-30 03:27 | 50813.86358 | 60.0003 | 9 | 1 | 3.231236 | 0 | 4.859652 | 4.553361 | 18.63147 | 16.586 |  |  | -8.964539e-05 | 29.8511
2024-08-30 03:27 | 50833.86518 | 80.0019 | 9 | 1 | 3.229781 | 0 | 4.859652 | 4.553361 | 18.63147 | 16.586 |  |  | -9.536743e-05 | 29.79259
2024-08-30 03:27 | 50853.86358 | 100.0003 | 9 | 1 | 3.228724 | 0 | 4.859652 | 4.553361 | 18.63147 | 16.586 |  |  | -4.959106e-05 | 29.83333
2024-08-30 03:28 | 50873.86478 | 120.0015 | 9 | 1 | 3.228013 | 0 | 4.859652 | 4.553361 | 18.63147 | 16.586 |  |  | -1.907349e-05 | 29.86975
2024-08-30 03:28 | 50893.86358 | 140.0003 | 9 | 1 | 3.227414 | 0 | 4.859652 | 4.553361 | 18.63147 | 16.586 |  |  | 7.247925e-05 | 29.8316
2024-08-30 03:28 | 50913.86358 | 160.0003 | 9 | 1 | 3.226825 | 0 | 4.859652 | 4.553361 | 18.63147 | 16.586 |  |  | -1.716614e-05 | 29.83868
2024-08-30 03:29 | 50933.86448 | 180.0012 | 9 | 1 | 3.226451 | 0 | 4.859652 | 4.553361 | 18.63147 | 16.586 |  |  | 3.242493e-05 | 29.8511
2024-08-30 03:29 | 50953.86428 | 200.001 | 9 | 1 | 3.226115 | 0 | 4.859652 | 4.553361 | 18.63147 | 16.586 |  |  | -2.098083e-05 | 29.81405
2024-08-30 03:29 | 50973.86358 | 220.0003 | 9 | 1 | 3.225934 | 0 | 4.859652 | 4.553361 | 18.63147 | 16.586 |  |  | -7.629395e-06 | 29.78691
2024-08-30 03:30 | 50993.86508 | 240.0018 | 9 | 1 | 3.225673 | 0 | 4.859652 | 4.553361 | 18.63147 | 16.586 |  |  | 3.433228e-05 | 29.82197
2024-08-30 03:30 | 51013.86358 | 260.0003 | 9 | 1 | 3.225318 | 0 | 4.859652 | 4.553361 | 18.63147 | 16.586 |  |  | -5.340576e-05 | 29.81574
2024-08-30 03:30 | 51033.86358 | 280.0003 | 9 | 1 | 3.22506 | 0 | 4.859652 | 4.553361 | 18.63147 | 16.586 |  |  | -5.340576e-05 | 29.78295
2024-08-30 03:31 | 51053.86358 | 300.0003 | 9 | 1 | 3.22491 | 0 | 4.859652 | 4.553361 | 18.63147 | 16.586 |  |  | -4.196167e-05 | 29.77503
2024-08-30 03:31 | 51073.86358 | 320.0003 | 9 | 1 | 3.224696 | 0 | 4.859652 | 4.553361 | 18.63147 | 16.586 |  |  | 6.866455e-05 | 29.7688
2024-08-30 03:31 | 51093.86428 | 340.001 | 9 | 1 | 3.224408 | 0 | 4.859652 | 4.553361 | 18.63147 | 16.586 |  |  | 1.144409e-05 | 29.78691
2024-08-30 03:32 | 51113.86478 | 360.0015 | 9 | 1 | 3.224168 | 0 | 4.859652 | 4.553361 | 18.63147 | 16.586 |  |  | -7.43866e-05 | 29.73601
2024-08-30 03:32 | 51133.86528 | 380.002 | 9 | 1 | 3.224025 | 0 | 4.859652 | 4.553361 | 18.63147 | 16.586 |  |  | 0 | 29.8149
2024-08-30 03:32 | 51153.86678 | 400.0035 | 9 | 1 | 3.223954 | 0 | 4.859652 | 4.553361 | 18.63147 | 16.586 |  |  | -0.0001144409 | 29.75638
2024-08-30 03:33 | 51173.86518 | 420.0019 | 9 | 1 | 3.223794 | 0 | 4.859652 | 4.553361 | 18.63147 | 16.586 |  |  | -8.773804e-05 | 29.73795
2024-08-30 03:33 | 51193.86358 | 440.0003 | 9 | 1 | 3.223683 | 0 | 4.859652 | 4.553361 | 18.63147 | 16.586 |  |  | -3.814697e-06 | 29.68737
2024-08-30 03:33 | 51213.86388 | 460.0006 | 9 | 1 | 3.223525 | 0 | 4.859652 | 4.553361 | 18.63147 | 16.586 |  |  | 4.386902e-05 | 29.72779
2024-08-30 03:34 | 51233.86348 | 480.0002 | 9 | 1 | 3.223409 | 0 | 4.859652 | 4.553361 | 18.63147 | 16.586 |  |  | -3.623962e-05 | 29.72274
2024-08-30 03:34 | 51253.86348 | 500.0002 | 9 | 1 | 3.223308 | 0 | 4.859652 | 4.553361 | 18.63147 | 16.586 |  |  | -2.479553e-05 | 29.71479
2024-08-30 03:34 | 51273.86378 | 520.0005 | 9 | 1 | 3.223338 | 0 | 4.859652 | 4.553361 | 18.63147 | 16.586 |  |  | 7.43866e-05 | 29.68649
2024-08-30 03:35 | 51293.86358 | 540.0003 | 9 | 1 | 3.223228 | 0 | 4.859652 | 4.553361 | 18.63147 | 16.586 |  |  | -5.722046e-05 | 29.71617
2024-08-30 03:35 | 51313.86368 | 560.0004 | 9 | 1 | 3.223178 | 0 | 4.859652 | 4.553361 | 18.63147 | 16.586 |  |  | 5.722046e-05 | 29.69668
2024-08-30 03:35 | 51333.86368 | 580.0004 | 9 | 1 | 3.22305 | 0 | 4.859652 | 4.553361 | 18.63147 | 16.586 |  |  | 1.907349e-06 | 29.69979
2024-08-30 03:36 | 51353.86448 | 600.0012 | 9 | 1 | 3.222997 | 0 | 4.859652 | 4.553361 | 18.63147 | 16.586 |  |  | 5.722046e-06 | 29.70686
2024-08-30 03:36 | 51373.86468 | 620.0014 | 9 | 1 | 3.222993 | 0 | 4.859652 | 4.553361 | 18.63147 | 16.586 |  |  | -1.907349e-05 | 29.72893
2024-08-30 03:36 | 51393.86438 | 640.0011 | 9 | 1 | 3.222863 | 0 | 4.859652 | 4.553361 | 18.63147 | 16.586 |  |  | 1.144409e-05 | 29.69583
2024-08-30 03:37 | 51413.86368 | 660.0004 | 9 | 1 | 3.222705 | 0 | 4.859652 | 4.553361 | 18.63147 | 16.586 |  |  | -5.340576e-05 | 29.69668
2024-08-30 03:37 | 51433.86518 | 680.0019 | 9 | 1 | 3.222606 | 0 | 4.859652 | 4.553361 | 18.63147 | 16.586 |  |  | -4.577637e-05 | 29.68253
2024-08-30 03:37 | 51453.86378 | 700.0005 | 9 | 1 | 3.222495 | 0 | 4.859652 | 4.553361 | 18.63147 | 16.586 |  |  | 1.335144e-05 | 29.71449
2024-08-30 03:38 | 51473.86358 | 720.0003 | 9 | 1 | 3.222447 | 0 | 4.859652 | 4.553361 | 18.63147 | 16.586 |  |  | -1.907349e-05 | 29.63301
2024-08-30 03:38 | 51493.86518 | 740.0019 | 9 | 1 | 3.222419 | 0 | 4.859652 | 4.553361 | 18.63147 | 16.586 |  |  | -6.103515625e-05 | 29.64801
2024-08-30 03:38 | 51513.86358 | 760.0003 | 9 | 1 | 3.22235 | 0 | 4.859652 | 4.553361 | 18.63147 | 16.586 |  |  | 7.820129e-05 | 29.67011
2024-08-30 03:39 | 51533.86358 | 780.0003 | 9 | 1 | 3.222243 | 0 | 4.859652 | 4.553361 | 18.63147 | 16.586 |  |  | 1.144409e-05 | 29.70998
2024-08-30 03:39 | 51553.86528 | 800.002 | 9 | 1 | 3.222236 | 0 | 4.859652 | 4.553361 | 18.63147 | 16.586 |  |  | -3.814697e-05 | 29.7046
2024-08-30 03:39 | 51573.86478 | 820.0015 | 9 | 1 | 3.222325 | 0 | 4.859652 | 4.553361 | 18.63147 | 16.586 |  |  | 6.103515625e-05 | 29.69807
2024-08-30 03:40 | 51593.86528 | 840.002 | 9 | 1 | 3.222243 | 0 | 4.859652 | 4.553361 | 18.63147 | 16.586 |  |  | 1.525879e-05 | 29.70514
2024-08-30 03:40 | 51613.86518 | 860.0019 | 9 | 1 | 3.222175 | 0 | 4.859652 | 4.553361 | 18.63147 | 16.586 |  |  | 3.242493e-05 | 29.67576
2024-08-30 03:40 | 51633.86438 | 880.0011 | 9 | 1 | 3.222144 | 0 | 4.859652 | 4.553361 | 18.63147 | 16.586 |  |  | -2.670288e-05 | 29.69133
2024-08-30 03:41 | 51653.86368 | 900.0004 | 9 | 1 | 3.22211 | 0 | 4.859652 | 4.553361 | 18.63147 | 16.586 |  |  | -9.536743e-06 | 29.64265
2024-08-30 03:41 | 51673.86418 | 920.0009 | 9 | 1 | 3.222129 | 0 | 4.859652 | 4.553361 | 18.63147 | 16.586 |  |  | -5.149841e-05 | 29.66131
2024-08-30 03:41 | 51693.86368 | 940.0004 | 9 | 1 | 3.22195 | 0 | 4.859652 | 4.553361 | 18.63147 | 16.586 |  |  | 4.196167e-05 | 29.68169
2024-08-30 03:42 | 51713.86438 | 960.0011 | 9 | 1 | 3.221782 | 0 | 4.859652 | 4.553361 | 18.63147 | 16.586 |  |  | 5.722046e-06 | 29.68737
2024-08-30 03:42 | 51733.86518 | 980.0019 | 9 | 1 | 3.221801 | 0 | 4.859652 | 4.553361 | 18.63147 | 16.586 |  |  | -1.907349e-06 | 29.66388
2024-08-30 03:42 | 51753.86338 | 1000.0001 | 9 | 1 | 3.22178 | 0 | 4.859652 | 4.553361 | 18.63147 | 16.586 |  |  | -1.716614e-05 | 29.68876
2024-08-30 03:43 | 51773.86358 | 1020.0003 | 9 | 1 | 3.221671 | 0 | 4.859652 | 4.553361 | 18.63147 | 16.586 |  |  | -3.814697e-05 | 29.64039
2024-08-30 03:43 | 51793.86368 | 1040.0004 | 9 | 1 | 3.221686 | 0 | 4.859652 | 4.553361 | 18.63147 | 16.586 |  |  | 8.010864e-05 | 29.61662
2024-08-30 03:43 | 51813.86358 | 1060.0003 | 9 | 1 | 3.221644 | 0 | 4.859652 | 4.553361 | 18.63147 | 16.586 |  |  | 5.912781e-05 | 29.66215
2024-08-30 03:44 | 51833.86368 | 1080.0004 | 9 | 1 | 3.221665 | 0 | 4.859652 | 4.553361 | 18.63147 | 16.586 |  |  | -8.964539e-05 | 29.66838
2024-08-30 03:44 | 51853.86338 | 1100.0001 | 9 | 1 | 3.221704 | 0 | 4.859652 | 4.553361 | 18.63147 | 16.586 |  |  | -7.629395e-06 | 29.68595
2024-08-30 03:44 | 51873.86448 | 1120.0012 | 9 | 1 | 3.221665 | 0 | 4.859652 | 4.553361 | 18.63147 | 16.586 |  |  | -1.907349e-06 | 29.67718
2024-08-30 03:45 | 51893.86368 | 1140.0004 | 9 | 1 | 3.221686 | 0 | 4.859652 | 4.553361 | 18.63147 | 16.586 |  |  | -2.670288e-05 | 29.6718
2024-08-30 03:45 | 51913.86448 | 1160.0012 | 9 | 1 | 3.221648 | 0 | 4.859652 | 4.553361 | 18.63147 | 16.586 |  |  | -2.479553e-05 | 29.6718
2024-08-30 03:45 | 51933.86428 | 1180.001 | 9 | 1 | 3.221602 | 0 | 4.859652 | 4.553361 | 18.63147 | 16.586 |  |  | -2.479553e-05 | 29.68283
2024-08-30 03:46 | 51953.86448 | 1200.0012 | 9 | 1 | 3.221566 | 0 | 4.859652 | 4.553361 | 18.63147 | 16.586 |  |  | 1.716614e-05 | 29.68283
2024-08-30 03:46 | 51953.86668 | 1200.0034 | 9 | 1 | 3.221566 | 0 | 4.859652 | 4.553361 | 18.63147 | 16.586 |  |  | 1.690138e-05 | 29.68284
2024-08-30 03:46 | 51983.91 | 30.0003 | 10 | 1 | 3.043756 | -4.499819 | 4.859652 | 4.590854 | 18.63147 | 16.70222 |  |  | -0.003599167 | 29.76802
2024-08-30 03:47 | 52013.91 | 60.0011 | 10 | 1 | 2.948628 | -4.499745 | 4.859652 | 4.628352 | 18.63147 | 16.8145 |  |  | -0.002782822 | 30.01489
2024-08-30 03:47 | 52043.91 | 90.0002 | 10 | 1 | 2.891067 | -4.499856 | 4.859652 | 4.665851 | 18.63147 | 16.92387 |  |  | -0.001495361 | 30.25637
2024-08-30 03:48 | 52073.91 | 120.0002 | 10 | 1 | 2.846206 | -4.499719 | 4.859652 | 4.703348 | 18.63147 | 17.03147 |  |  | -0.001703262 | 30.44172
2024-08-30 03:48 | 52103.91 | 150.0002 | 10 | 1 | 2.789523 | -4.499818 | 4.859652 | 4.740848 | 18.63147 | 17.13718 |  |  | -0.002084732 | 30.73432
2024-08-30 03:49 | 52133.91 | 180.0006 | 10 | 1 | 2.715503 | -4.499861 | 4.859652 | 4.778347 | 18.63147 | 17.24047 |  |  | -0.002977371 | 31.05132
2024-08-30 03:49 | 52163.92 | 210.0019 | 10 | 1 | 2.609702 | -4.499803 | 4.859652 | 4.815848 | 18.63147 | 17.34045 |  |  | -0.004325867 | 31.37934
2024-08-30 03:49 | 52186.16 | 232.2513 | 10 | 1 | 2.499961 | -4.499815 | 4.859652 | 4.843658 | 18.63147 | 17.41157 |  |  | -0.001086948 | 31.6502
2024-08-30 03:50 | 52206.21 | 20.001 | 13 | 1 | 2.820588 | 0 | 4.859652 | 4.843666 | 18.63147 | 17.41159 |  |  | 0.001831055 | 31.74747
2024-08-30 03:50 | 52226.21 | 40.0011 | 13 | 1 | 2.844302 | 0 | 4.859652 | 4.843666 | 18.63147 | 17.41159 |  |  | 0.0007266998 | 31.74178
2024-08-30 03:50 | 52246.21 | 60.0018 | 13 | 1 | 2.857144 | 0 | 4.859652 | 4.843666 | 18.63147 | 17.41159 |  |  | 0.0005512238 | 31.65246
2024-08-30 03:51 | 52266.21 | 80.0005 | 13 | 1 | 2.865607 | 0 | 4.859652 | 4.843666 | 18.63147 | 17.41159 |  |  | 0.000289917 | 31.41061
2024-08-30 03:51 | 52286.21 | 100.0004 | 13 | 1 | 2.871753 | 0 | 4.859652 | 4.843666 | 18.63147 | 17.41159 |  |  | 0.0002727509 | 31.31673
2024-08-30 03:51 | 52306.21 | 120.0002 | 13 | 1 | 2.876714 | 0 | 4.859652 | 4.843666 | 18.63147 | 17.41159 |  |  | 0.0001659393 | 31.27892
2024-08-30 03:52 | 52326.21 | 140.0003 | 13 | 1 | 2.880748 | 0 | 4.859652 | 4.843666 | 18.63147 | 17.41159 |  |  | 0.0001602173 | 31.15401
2024-08-30 03:52 | 52346.21 | 160.0003 | 13 | 1 | 2.884049 | 0 | 4.859652 | 4.843666 | 18.63147 | 17.41159 |  |  | 0.0001087189 | 31.05527
2024-08-30 03:52 | 52366.21 | 180.0003 | 13 | 1 | 2.886924 | 0 | 4.859652 | 4.843666 | 18.63147 | 17.41159 |  |  | 0.0001869202 | 30.9514
2024-08-30 03:53 | 52386.21 | 200.0011 | 13 | 1 | 2.889405 | 0 | 4.859652 | 4.843666 | 18.63147 | 17.41159 |  |  | 9.346008e-05 | 30.85998
2024-08-30 03:53 | 52406.21 | 220.0011 | 13 | 1 | 2.891646 | 0 | 4.859652 | 4.843666 | 18.63147 | 17.41159 |  |  | 7.05719e-05 | 30.78407
2024-08-30 03:53 | 52426.21 | 240.0003 | 13 | 1 | 2.893659 | 0 | 4.859652 | 4.843666 | 18.63147 | 17.41159 |  |  | 0.0001277924 | 30.72278
2024-08-30 03:54 | 52446.21 | 260.0006 | 13 | 1 | 2.895257 | 0 | 4.859652 | 4.843666 | 18.63147 | 17.41159 |  |  | -2.098083e-05 | 30.63634
2024-08-30 03:54 | 52466.21 | 280.0016 | 13 | 1 | 2.896953 | 0 | 4.859652 | 4.843666 | 18.63147 | 17.41159 |  |  | 0.0001373291 | 30.51888
2024-08-30 03:54 | 52486.21 | 300.0018 | 13 | 1 | 2.898435 | 0 | 4.859652 | 4.843666 | 18.63147 | 17.41159 |  |  | 8.201599e-05 | 30.53526
2024-08-30 03:55 | 52506.21 | 320.0011 | 13 | 1 | 2.899814 | 0 | 4.859652 | 4.843666 | 18.63147 | 17.41159 |  |  | 9.536743e-05 | 30.45531
2024-08-30 03:55 | 52526.21 | 340.0003 | 13 | 1 | 2.901151 | 0 | 4.859652 | 4.843666 | 18.63147 | 17.41159 |  |  | 8.201599e-05 | 30.38695
2024-08-30 03:55 | 52546.21 | 360.0019 | 13 | 1 | 2.902272 | 0 | 4.859652 | 4.843666 | 18.63147 | 17.41159 |  |  | -3.242493e-05 | 30.38127
2024-08-30 03:56 | 52566.21 | 380.001 | 13 | 1 | 2.903562 | 0 | 4.859652 | 4.843666 | 18.63147 | 17.41159 |  |  | 3.433228e-05 | 30.33492
2024-08-30 03:56 | 52586.21 | 400.0012 | 13 | 1 | 2.904557 | 0 | 4.859652 | 4.843666 | 18.63147 | 17.41159 |  |  | -1.525879e-05 | 30.28013
2024-08-30 03:56 | 52606.21 | 420.0007 | 13 | 1 | 2.905698 | 0 | 4.859652 | 4.843666 | 18.63147 | 17.41159 |  |  | 0.0001220703125 | 30.20721
2024-08-30 03:57 | 52626.21 | 440.0003 | 13 | 1 | 2.906621 | 0 | 4.859652 | 4.843666 | 18.63147 | 17.41159 |  |  | 5.722046e-06 | 30.18739
2024-08-30 03:57 | 52646.21 | 460.0019 | 13 | 1 | 2.907557 | 0 | 4.859652 | 4.843666 | 18.63147 | 17.41159 |  |  | 5.912781e-05 | 30.17241
2024-08-30 03:57 | 52666.21 | 480.0011 | 13 | 1 | 2.908435 | 0 | 4.859652 | 4.843666 | 18.63147 | 17.41159 |  |  | 0.000120163 | 30.13258
2024-08-30 03:58 | 52686.21 | 500.0002 | 13 | 1 | 2.909215 | 0 | 4.859652 | 4.843666 | 18.63147 | 17.41159 |  |  | 3.433228e-05 | 30.10347
2024-08-30 03:58 | 52706.21 | 520.0019 | 13 | 1 | 2.909951 | 0 | 4.859652 | 4.843666 | 18.63147 | 17.41159 |  |  | -1.907349e-05 | 30.11446
2024-08-30 03:58 | 52726.21 | 540.0019 | 13 | 1 | 2.910691 | 0 | 4.859652 | 4.843666 | 18.63147 | 17.41159 |  |  | 5.722046e-05 | 30.04324
2024-08-30 03:59 | 52746.21 | 560.0003 | 13 | 1 | 2.911353 | 0 | 4.859652 | 4.843666 | 18.63147 | 17.41159 |  |  | 8.583069e-05 | 30.02741
2024-08-30 03:59 | 52766.21 | 580.0003 | 13 | 1 | 2.91216 | 0 | 4.859652 | 4.843666 | 18.63147 | 17.41159 |  |  | 4.196167e-05 | 29.9969
2024-08-30 03:59 | 52786.21 | 600.001 | 13 | 1 | 2.912782 | 0 | 4.859652 | 4.843666 | 18.63147 | 17.41159 |  |  | 8.392334e-05 | 29.96828
2024-08-30 03:59 | 52786.21 | 600.0034 | 13 | 1 | 2.912761 | 0 | 4.859652 | 4.843666 | 18.63147 | 17.41159 |  |  | 8.392334e-05 | 29.96828
0% SOC