## Global_Info
TEST REPORT
|  |  | FRUCD_P45B_Cell2_HPPC_4C_V3_50C | Serial Number |  | C:\ArbinSoftware\DataPro\Result\FRUCD_P45B_Cell2_HPPC_4C_V3_50C_2\FRUCD_P45B_Cell2_HPPC_4C_V3_50C_2_Channel_2.1.xlsx
|  |  | 2024-09-04 | 204983
Channel | Start DateTime | Schedule File Name | Creator | Comments | Software Version | Schedule Version | Item ID | Has Aux | Has Specail | Log Aux Data Flag | Log Special Flag
2 | 2024-09-03 15:57 | FRUCD_P45B_HPPC_4C_V3.sdu |  | Cell 2 tested at 50 °C. | PV7.0 Build: 180301USB | Schedule Version 7.00.13 |  | 1 | 0 | TRUE | TRUE

## Channel_2_1
Date_Time | Test_Time(s) | Step_Time(s) | Step_Index | Cycle_Index | Voltage(V) | Current(A) | Charge_Capacity(Ah) | Discharge_Capacity(Ah) | Charge_Energy(Wh) | Discharge_Energy(Wh) | ACR(Ohm) | Internal Resistance(Ohm) | dV/dt(V/s) | Aux_Temperature(¡æ)_1
2024-09-03 15:58 | 10.002 | 10.002 | 1 | 1 | 2.874154 | 0 | 0 | 0 | 0 | 0 |  |  | -1.144409e-05 | 49.35736
2024-09-03 15:58 | 10.0041 | 10.0041 | 1 | 1 | 2.874154 | 0 | 0 | 0 | 0 | 0 |  |  | -1.121154e-05 | 49.35736
2024-09-03 15:58 | 40.0574 | 30.0013 | 2 | 1 | 3.099084 | 4.500323 | 0.03749485 | 0 | 0.1135987 | 0 |  |  | 0.003316879 | 49.30975
2024-09-03 15:59 | 70.0582 | 60.0021 | 2 | 1 | 3.1753 | 4.499909 | 0.07500064 | 0 | 0.2313645 | 0 |  |  | 0.00214386 | 49.29484
2024-09-03 15:59 | 100.0574 | 90.0013 | 2 | 1 | 3.231082 | 4.499911 | 0.112499 | 0 | 0.3515233 | 0 |  |  | 0.00161171 | 49.36451
2024-09-03 16:00 | 130.0565 | 120.0004 | 2 | 1 | 3.275203 | 4.499982 | 0.1499943 | 0 | 0.4735321 | 0 |  |  | 0.001384735 | 49.44314
2024-09-03 16:00 | 160.0575 | 150.0014 | 2 | 1 | 3.310237 | 4.499947 | 0.1874957 | 0 | 0.5970428 | 0 |  |  | 0.0009803772 | 49.57196
2024-09-03 16:01 | 190.0581 | 180.002 | 2 | 1 | 3.336915 | 4.499914 | 0.2249984 | 0 | 0.7217121 | 0 |  |  | 0.000793457 | 49.6182
2024-09-03 16:01 | 220.0567 | 210.0006 | 2 | 1 | 3.355754 | 4.499911 | 0.2624936 | 0 | 0.8472046 | 0 |  |  | 0.0006408691 | 49.70655
2024-09-03 16:02 | 250.0565 | 240.0004 | 2 | 1 | 3.370023 | 4.500004 | 0.2999953 | 0 | 0.9733251 | 0 |  |  | 0.0004367828 | 49.8199
2024-09-03 16:02 | 280.0564 | 270.0003 | 2 | 1 | 3.382636 | 4.500005 | 0.3374947 | 0 | 1.099935 | 0 |  |  | 0.0004615784 | 49.93673
2024-09-03 16:03 | 310.0564 | 300.0003 | 2 | 1 | 3.395164 | 4.499872 | 0.3749909 | 0 | 1.227007 | 0 |  |  | 0.0003681183 | 50.0823
2024-09-03 16:03 | 340.0575 | 330.0014 | 2 | 1 | 3.40767 | 4.499977 | 0.4124946 | 0 | 1.354573 | 0 |  |  | 0.0004367828 | 50.14591
2024-09-03 16:04 | 370.0581 | 360.002 | 2 | 1 | 3.419965 | 4.499929 | 0.449992 | 0 | 1.482582 | 0 |  |  | 0.0008296967 | 50.23167
2024-09-03 16:04 | 400.0573 | 390.0012 | 2 | 1 | 3.432414 | 4.499949 | 0.4874935 | 0 | 1.611068 | 0 |  |  | 0.0004463196 | 50.28682
2024-09-03 16:05 | 430.0566 | 420.0005 | 2 | 1 | 3.444741 | 4.499925 | 0.5249886 | 0 | 1.739994 | 0 |  |  | 0.0005073547 | 50.38779
2024-09-03 16:05 | 460.0574 | 450.0013 | 2 | 1 | 3.456914 | 4.499931 | 0.5624888 | 0 | 1.8694 | 0 |  |  | 0.0003890991 | 50.39971
2024-09-03 16:06 | 490.0574 | 480.0013 | 2 | 1 | 3.468923 | 4.499957 | 0.5999911 | 0 | 1.99927 | 0 |  |  | 0.0003032684 | 50.43066
2024-09-03 16:06 | 520.0581 | 510.002 | 2 | 1 | 3.478604 | 4.499894 | 0.6374918 | 0 | 2.129546 | 0 |  |  | 0.0002288818 | 50.48923
2024-09-03 16:07 | 550.0581 | 540.002 | 2 | 1 | 3.486537 | 4.499907 | 0.6749881 | 0 | 2.260134 | 0 |  |  | 0.0001716614 | 50.50578
2024-09-03 16:07 | 580.0595 | 570.0034 | 2 | 1 | 3.494048 | 4.499909 | 0.7124878 | 0 | 2.39102 | 0 |  |  | 0.0002155304 | 50.50414
2024-09-03 16:08 | 610.0576 | 600.0015 | 2 | 1 | 3.501014 | 4.499931 | 0.7499893 | 0 | 2.522185 | 0 |  |  | 0.0002269745 | 50.5028
2024-09-03 16:08 | 640.0574 | 630.0013 | 2 | 1 | 3.508216 | 4.499899 | 0.7874858 | 0 | 2.653596 | 0 |  |  | 0.000169754 | 50.50877
2024-09-03 16:09 | 670.0582 | 660.0021 | 2 | 1 | 3.515279 | 4.499903 | 0.8249862 | 0 | 2.785287 | 0 |  |  | 0.0003166199 | 50.48327
2024-09-03 16:09 | 700.0581 | 690.002 | 2 | 1 | 3.522792 | 4.499901 | 0.8624886 | 0 | 2.91726 | 0 |  |  | 0.0002822876 | 50.49221
2024-09-03 16:10 | 730.0574 | 720.0013 | 2 | 1 | 3.53098 | 4.499901 | 0.8999843 | 0 | 3.049501 | 0 |  |  | 0.000295639 | 50.45877
2024-09-03 16:10 | 760.0582 | 750.0021 | 2 | 1 | 3.539647 | 4.49996 | 0.9374846 | 0 | 3.182073 | 0 |  |  | 0.0003166199 | 50.43412
2024-09-03 16:11 | 790.0566 | 780.0005 | 2 | 1 | 3.549287 | 4.499957 | 0.9749847 | 0 | 3.314989 | 0 |  |  | 0.0003051758 | 50.42353
2024-09-03 16:11 | 820.0576 | 810.0015 | 2 | 1 | 3.55899 | 4.499892 | 1.012483 | 0 | 3.448261 | 0 |  |  | 0.0002975464 | 50.40613
2024-09-03 16:12 | 850.0582 | 840.0021 | 2 | 1 | 3.56862 | 4.499933 | 1.049986 | 0 | 3.581918 | 0 |  |  | 0.0002765656 | 50.38497
2024-09-03 16:12 | 880.0572 | 870.0011 | 2 | 1 | 3.578063 | 4.499928 | 1.087479 | 0 | 3.715895 | 0 |  |  | 0.0003108978 | 50.35268
2024-09-03 16:13 | 910.0575 | 900.0014 | 2 | 1 | 3.58677 | 4.499969 | 1.124981 | 0 | 3.850242 | 0 |  |  | 0.000295639 | 50.42998
2024-09-03 16:13 | 940.0573 | 930.0012 | 2 | 1 | 3.595458 | 4.499944 | 1.16248 | 0 | 3.984907 | 0 |  |  | 0.0003299713 | 50.38758
2024-09-03 16:14 | 970.0581 | 960.002 | 2 | 1 | 3.60369 | 4.499953 | 1.199984 | 0 | 4.119904 | 0 |  |  | 0.0003299713 | 50.39008
2024-09-03 16:14 | 1000.0567 | 990.0006 | 2 | 1 | 3.61209 | 4.499951 | 1.237478 | 0 | 4.255182 | 0 |  |  | 0.0002994537 | 50.38412
2024-09-03 16:15 | 1030.0567 | 1020.0006 | 2 | 1 | 3.620816 | 4.499956 | 1.274981 | 0 | 4.390807 | 0 |  |  | 0.0002822876 | 50.33363
2024-09-03 16:15 | 1060.0566 | 1050.0005 | 2 | 1 | 3.629233 | 4.500024 | 1.312477 | 0 | 4.526732 | 0 |  |  | 0.0002002716 | 50.32982
2024-09-03 16:16 | 1090.0582 | 1080.0021 | 2 | 1 | 3.637599 | 4.499979 | 1.349977 | 0 | 4.662985 | 0 |  |  | 0.0003089905 | 50.33791
2024-09-03 16:16 | 1120.0581 | 1110.002 | 2 | 1 | 3.645038 | 4.499906 | 1.387481 | 0 | 4.799546 | 0 |  |  | 0.0001296997 | 50.33113
2024-09-03 16:17 | 1150.0582 | 1140.0021 | 2 | 1 | 3.652005 | 4.499944 | 1.424978 | 0 | 4.936355 | 0 |  |  | 0.0003299713 | 50.30483
2024-09-03 16:17 | 1180.0577 | 1170.0016 | 2 | 1 | 3.659154 | 4.499948 | 1.46248 | 0 | 5.073446 | 0 |  |  | 0.0002975464 | 50.26873
2024-09-03 16:18 | 1210.0582 | 1200.0021 | 2 | 1 | 3.665866 | 4.499956 | 1.499976 | 0 | 5.210777 | 0 |  |  | 0.0002841949 | 50.22502
2024-09-03 16:18 | 1240.0582 | 1230.0021 | 2 | 1 | 3.672835 | 4.499943 | 1.537476 | 0 | 5.348377 | 0 |  |  | -9.155273e-05 | 50.23993
2024-09-03 16:19 | 1270.0581 | 1260.002 | 2 | 1 | 3.679656 | 4.499929 | 1.574978 | 0 | 5.486244 | 0 |  |  | 0.0001182556 | 50.25183
2024-09-03 16:19 | 1300.0566 | 1290.0005 | 2 | 1 | 3.685905 | 4.499938 | 1.612473 | 0 | 5.624329 | 0 |  |  | 0.0001869202 | 50.23147
2024-09-03 16:20 | 1330.0581 | 1320.002 | 2 | 1 | 3.6923 | 4.499955 | 1.649972 | 0 | 5.762669 | 0 |  |  | 0.0002880096 | 50.23658
2024-09-03 16:20 | 1360.0582 | 1350.0021 | 2 | 1 | 3.698117 | 4.49995 | 1.687477 | 0 | 5.901255 | 0 |  |  | 0.0002326965 | 50.26373
2024-09-03 16:21 | 1390.0574 | 1380.0013 | 2 | 1 | 3.704177 | 4.49996 | 1.724972 | 0 | 6.040035 | 0 |  |  | 0.0001716614 | 50.29088
2024-09-03 16:21 | 1420.0562 | 1410.0001 | 2 | 1 | 3.71029 | 4.499914 | 1.76247 | 0 | 6.179049 | 0 |  |  | 0.0002002716 | 50.33839
2024-09-03 16:22 | 1450.0575 | 1440.0014 | 2 | 1 | 3.716298 | 4.499844 | 1.799974 | 0 | 6.318309 | 0 |  |  | 0.0001449585 | 50.39402
2024-09-03 16:22 | 1480.0566 | 1470.0005 | 2 | 1 | 3.722701 | 4.499904 | 1.837469 | 0 | 6.457775 | 0 |  |  | 0.0001735687 | 50.44403
2024-09-03 16:23 | 1510.0567 | 1500.0006 | 2 | 1 | 3.728992 | 4.499918 | 1.874969 | 0 | 6.597491 | 0 |  |  | 0.0001735687 | 50.48389
2024-09-03 16:23 | 1540.0581 | 1530.002 | 2 | 1 | 3.735629 | 4.499865 | 1.91247 | 0 | 6.73746 | 0 |  |  | 0.0002613068 | 50.51617
2024-09-03 16:24 | 1570.0567 | 1560.0006 | 2 | 1 | 3.742648 | 4.49996 | 1.94997 | 0 | 6.877676 | 0 |  |  | 0.0002059937 | 50.58234
2024-09-03 16:24 | 1600.0582 | 1590.0021 | 2 | 1 | 3.749463 | 4.499874 | 1.987471 | 0 | 7.018156 | 0 |  |  | 0.0001907349 | 50.6409
2024-09-03 16:25 | 1630.0583 | 1620.0022 | 2 | 1 | 3.756932 | 4.499872 | 2.024968 | 0 | 7.158889 | 0 |  |  | 0.0002994537 | 50.64459
2024-09-03 16:25 | 1660.0575 | 1650.0014 | 2 | 1 | 3.764346 | 4.49994 | 2.062466 | 0 | 7.299904 | 0 |  |  | 0.0003089905 | 50.70145
2024-09-03 16:26 | 1690.0566 | 1680.0005 | 2 | 1 | 3.772027 | 4.499858 | 2.099964 | 0 | 7.441204 | 0 |  |  | 0.0003032684 | 50.74346
2024-09-03 16:26 | 1720.0566 | 1710.0005 | 2 | 1 | 3.780074 | 4.499881 | 2.137466 | 0 | 7.58281 | 0 |  |  | 0.0002651215 | 50.76629
2024-09-03 16:27 | 1750.0567 | 1740.0006 | 2 | 1 | 3.788024 | 4.499968 | 2.174962 | 0 | 7.724696 | 0 |  |  | 0.0002059937 | 50.7926
2024-09-03 16:27 | 1780.0582 | 1770.0021 | 2 | 1 | 3.796233 | 4.499918 | 2.212467 | 0 | 7.866917 | 0 |  |  | 0.0002613068 | 50.8176
2024-09-03 16:28 | 1810.0583 | 1800.0022 | 2 | 1 | 3.804599 | 4.499834 | 2.249966 | 0 | 8.009427 | 0 |  |  | 0.0003528595 | 50.85959
2024-09-03 16:28 | 1840.0576 | 1830.0015 | 2 | 1 | 3.812772 | 4.499943 | 2.287465 | 0 | 8.152251 | 0 |  |  | 0.0001621246 | 50.83116
2024-09-03 16:29 | 1870.0582 | 1860.0021 | 2 | 1 | 3.821406 | 4.499917 | 2.324965 | 0 | 8.29539 | 0 |  |  | 0.0003585815 | 50.9024
2024-09-03 16:29 | 1900.0566 | 1890.0005 | 2 | 1 | 3.829638 | 4.499931 | 2.362459 | 0 | 8.438828 | 0 |  |  | 0.0002841949 | 50.8867
2024-09-03 16:30 | 1930.0583 | 1920.0022 | 2 | 1 | 3.83812 | 4.499883 | 2.399963 | 0 | 8.582615 | 0 |  |  | 0.0001716614 | 50.92822
2024-09-03 16:30 | 1960.0582 | 1950.0021 | 2 | 1 | 3.846671 | 4.499886 | 2.437462 | 0 | 8.7267 | 0 |  |  | 0.0003108978 | 50.91465
2024-09-03 16:31 | 1990.0583 | 1980.0022 | 2 | 1 | 3.854833 | 4.499938 | 2.474959 | 0 | 8.871088 | 0 |  |  | 0.0003528595 | 50.94393
2024-09-03 16:31 | 2020.0581 | 2010.002 | 2 | 1 | 3.863326 | 4.499887 | 2.512459 | 0 | 9.015802 | 0 |  |  | 0.0002975464 | 50.98508
2024-09-03 16:32 | 2050.0582 | 2040.0021 | 2 | 1 | 3.87153 | 4.499909 | 2.549957 | 0 | 9.160826 | 0 |  |  | 0.0003166199 | 50.99865
2024-09-03 16:32 | 2080.0574 | 2070.0013 | 2 | 1 | 3.879874 | 4.499951 | 2.587456 | 0 | 9.306161 | 0 |  |  | 0.0002803802 | 51.00245
2024-09-03 16:33 | 2110.0582 | 2100.0021 | 2 | 1 | 3.888448 | 4.49989 | 2.624956 | 0 | 9.451816 | 0 |  |  | 0.000125885 | 51.01434
2024-09-03 16:33 | 2140.0582 | 2130.0021 | 2 | 1 | 3.896495 | 4.499916 | 2.662458 | 0 | 9.597792 | 0 |  |  | 0.000125885 | 51.02193
2024-09-03 16:34 | 2170.0581 | 2160.002 | 2 | 1 | 3.904855 | 4.499996 | 2.699957 | 0 | 9.744065 | 0 |  |  | 0.000244140625 | 50.96557
2024-09-03 16:34 | 2200.0576 | 2190.0015 | 2 | 1 | 3.912547 | 4.499948 | 2.737453 | 0 | 9.890623 | 0 |  |  | 0.000207901 | 51.00923
2024-09-03 16:35 | 2230.0567 | 2220.0006 | 2 | 1 | 3.919902 | 4.499923 | 2.774954 | 0 | 10.03749 | 0 |  |  | 0.0001583099 | 51.02111
2024-09-03 16:35 | 2260.0576 | 2250.0015 | 2 | 1 | 3.92699 | 4.499926 | 2.812454 | 0 | 10.18462 | 0 |  |  | 0.0002613068 | 50.95879
2024-09-03 16:36 | 2290.0577 | 2280.0016 | 2 | 1 | 3.933658 | 4.499878 | 2.849951 | 0 | 10.332 | 0 |  |  | 0.0002689362 | 50.89778
2024-09-03 16:36 | 2320.0583 | 2310.0022 | 2 | 1 | 3.940387 | 4.49995 | 2.887451 | 0 | 10.47964 | 0 |  |  | 0.0001239777 | 50.89827
2024-09-03 16:37 | 2350.0583 | 2340.0022 | 2 | 1 | 3.946593 | 4.499978 | 2.924953 | 0 | 10.62753 | 0 |  |  | 0.0001468658 | 50.87495
2024-09-03 16:37 | 2380.0582 | 2370.0021 | 2 | 1 | 3.953219 | 4.499942 | 2.962451 | 0 | 10.77564 | 0 |  |  | 0.0001811981 | 50.82748
2024-09-03 16:38 | 2410.0583 | 2400.0022 | 2 | 1 | 3.959525 | 4.499922 | 2.999952 | 0 | 10.924 | 0 |  |  | 0.0001850128 | 50.78549
2024-09-03 16:38 | 2440.0575 | 2430.0014 | 2 | 1 | 3.965854 | 4.499942 | 3.037448 | 0 | 11.07259 | 0 |  |  | 0.0002307892 | 50.78761
2024-09-03 16:39 | 2470.057 | 2460.0009 | 2 | 1 | 3.972623 | 4.499939 | 3.074946 | 0 | 11.22143 | 0 |  |  | 0.0002269745 | 50.78728
2024-09-03 16:39 | 2500.0566 | 2490.0005 | 2 | 1 | 3.979281 | 4.499947 | 3.112446 | 0 | 11.37052 | 0 |  |  | 0.0002384186 | 50.7236
2024-09-03 16:40 | 2530.0575 | 2520.0014 | 2 | 1 | 3.986571 | 4.499901 | 3.149948 | 0 | 11.51988 | 0 |  |  | 0.0003070831 | 50.70922
2024-09-03 16:40 | 2560.0575 | 2550.0014 | 2 | 1 | 3.993844 | 4.499933 | 3.187444 | 0 | 11.6695 | 0 |  |  | 0.0002784729 | 50.74659
2024-09-03 16:41 | 2590.0567 | 2580.0006 | 2 | 1 | 4.001737 | 4.499897 | 3.224942 | 0 | 11.81941 | 0 |  |  | 0.0002059937 | 50.68209
2024-09-03 16:41 | 2620.0567 | 2610.0006 | 2 | 1 | 4.010188 | 4.500005 | 3.262442 | 0 | 11.96963 | 0 |  |  | 0.0002803802 | 50.67363
2024-09-03 16:42 | 2650.0583 | 2640.0022 | 2 | 1 | 4.018811 | 4.499949 | 3.299943 | 0 | 12.12018 | 0 |  |  | 0.0003585815 | 50.7072
2024-09-03 16:42 | 2680.0585 | 2670.0024 | 2 | 1 | 4.028193 | 4.499869 | 3.337443 | 0 | 12.27106 | 0 |  |  | 0.000333786 | 50.65626
2024-09-03 16:43 | 2710.0583 | 2700.0022 | 2 | 1 | 4.037654 | 4.499933 | 3.374944 | 0 | 12.4223 | 0 |  |  | 0.0003681183 | 50.63725
2024-09-03 16:43 | 2740.0576 | 2730.0015 | 2 | 1 | 4.047452 | 4.499926 | 3.412442 | 0 | 12.57389 | 0 |  |  | 0.0003528595 | 50.63971
2024-09-03 16:44 | 2770.0583 | 2760.0022 | 2 | 1 | 4.057731 | 4.499949 | 3.44994 | 0 | 12.72586 | 0 |  |  | 0.000328064 | 50.65213
2024-09-03 16:44 | 2800.0575 | 2790.0014 | 2 | 1 | 4.067603 | 4.499864 | 3.487441 | 0 | 12.87821 | 0 |  |  | 0.000333786 | 50.68306
2024-09-03 16:45 | 2830.0567 | 2820.0006 | 2 | 1 | 4.077683 | 4.499918 | 3.524939 | 0 | 13.03093 | 0 |  |  | 0.0001964569 | 50.62368
2024-09-03 16:45 | 2860.0583 | 2850.0022 | 2 | 1 | 4.087415 | 4.499974 | 3.56244 | 0 | 13.18403 | 0 |  |  | 0.0003814697 | 50.6207
2024-09-03 16:46 | 2890.0567 | 2880.0006 | 2 | 1 | 4.096702 | 4.499959 | 3.599938 | 0 | 13.33747 | 0 |  |  | 0.0003643036 | 50.63178
2024-09-03 16:46 | 2920.0576 | 2910.0015 | 2 | 1 | 4.105741 | 4.499892 | 3.637435 | 0 | 13.49126 | 0 |  |  | 0.0003070831 | 50.65213
2024-09-03 16:47 | 2950.0583 | 2940.0022 | 2 | 1 | 4.113769 | 4.499935 | 3.674935 | 0 | 13.64538 | 0 |  |  | 0.0003070831 | 50.6207
2024-09-03 16:47 | 2980.0583 | 2970.0022 | 2 | 1 | 4.121257 | 4.499951 | 3.712435 | 0 | 13.79979 | 0 |  |  | 0.0001525879 | 50.60926
2024-09-03 16:48 | 3010.0575 | 3000.0014 | 2 | 1 | 4.12799 | 4.499943 | 3.749933 | 0 | 13.95446 | 0 |  |  | 0.000169754 | 50.63725
2024-09-03 16:48 | 3040.0574 | 3030.0013 | 2 | 1 | 4.133397 | 4.499914 | 3.787433 | 0 | 14.10936 | 0 |  |  | 0.0001354218 | 50.62234
2024-09-03 16:49 | 3070.0583 | 3060.0022 | 2 | 1 | 4.138156 | 4.499923 | 3.824933 | 0 | 14.26445 | 0 |  |  | 0.00025177 | 50.6402
2024-09-03 16:49 | 3100.0576 | 3090.0015 | 2 | 1 | 4.141997 | 4.499953 | 3.862431 | 0 | 14.4197 | 0 |  |  | 0.0001335144 | 50.63211
2024-09-03 16:50 | 3130.0567 | 3120.0006 | 2 | 1 | 4.145982 | 4.49995 | 3.899929 | 0 | 14.5751 | 0 |  |  | 0.0001411438 | 50.64747
2024-09-03 16:50 | 3160.0569 | 3150.0008 | 2 | 1 | 4.149953 | 4.499848 | 3.937432 | 0 | 14.73065 | 0 |  |  | 0.0001525879 | 50.64833
2024-09-03 16:51 | 3190.0574 | 3180.0013 | 2 | 1 | 4.153575 | 4.499852 | 3.974932 | 0 | 14.88634 | 0 |  |  | 0.000125885 | 50.71795
2024-09-03 16:51 | 3220.0567 | 3210.0006 | 2 | 1 | 4.15787 | 4.499897 | 4.01243 | 0 | 15.04218 | 0 |  |  | 0.0001049042 | 50.65245
2024-09-03 16:52 | 3250.0583 | 3240.0022 | 2 | 1 | 4.162116 | 4.499912 | 4.049931 | 0 | 15.19818 | 0 |  |  | 0.0001354218 | 50.70475
2024-09-03 16:52 | 3280.0567 | 3270.0006 | 2 | 1 | 4.166982 | 4.499947 | 4.087428 | 0 | 15.35434 | 0 |  |  | 0.0001850128 | 50.75055
2024-09-03 16:53 | 3310.0583 | 3300.0022 | 2 | 1 | 4.172872 | 4.499906 | 4.124927 | 0 | 15.5107 | 0 |  |  | 0.0002994537 | 50.77384
2024-09-03 16:53 | 3340.0577 | 3330.0016 | 2 | 1 | 4.179122 | 4.499843 | 4.162426 | 0 | 15.66729 | 0 |  |  | 0.0002174377 | 50.736
2024-09-03 16:54 | 3370.0576 | 3360.0015 | 2 | 1 | 4.18699 | 4.499895 | 4.199922 | 0 | 15.82414 | 0 |  |  | 0.000207901 | 50.75814
2024-09-03 16:54 | 3400.0591 | 3390.003 | 2 | 1 | 4.195943 | 4.499923 | 4.237426 | 0 | 15.98133 | 0 |  |  | 0.000377655 | 50.79291
2024-09-03 16:54 | 3411.2716 | 3401.2155 | 2 | 1 | 4.200002 | 4.499895 | 4.251444 | 0 | 16.04017 | 0 |  |  | 0.0002643154 | 50.81453
2024-09-03 16:55 | 3441.382336 | 30.0021 | 3 | 1 | 4.200307 | 3.792021 | 4.286454 | 0 | 16.18722 | 0 |  |  | -4.005432e-05 | 50.82682
2024-09-03 16:55 | 3471.382536 | 60.0023 | 3 | 1 | 4.200154 | 3.106893 | 4.315096 | 0 | 16.30752 | 0 |  |  | 7.05719e-05 | 50.82646
2024-09-03 16:56 | 3501.380836 | 90.0006 | 3 | 1 | 4.20029 | 2.51892 | 4.338468 | 0 | 16.40569 | 0 |  |  | 5.912781e-05 | 50.77981
2024-09-03 16:56 | 3531.381836 | 120.0016 | 3 | 1 | 4.200202 | 2.019277 | 4.357287 | 0 | 16.48474 | 0 |  |  | 6.67572e-05 | 50.71746
2024-09-03 16:57 | 3561.383036 | 150.0028 | 3 | 1 | 4.200093 | 1.618265 | 4.372377 | 0 | 16.54812 | 0 |  |  | -5.531311e-05 | 50.65095
2024-09-03 16:57 | 3591.382236 | 180.002 | 3 | 1 | 4.20036 | 1.287701 | 4.384429 | 0 | 16.59873 | 0 |  |  | 1.907349e-06 | 50.54623
2024-09-03 16:58 | 3621.383036 | 210.0028 | 3 | 1 | 4.200152 | 1.032265 | 4.394064 | 0 | 16.63921 | 0 |  |  | 9.155273e-05 | 50.43171
2024-09-03 16:58 | 3651.380736 | 240.0005 | 3 | 1 | 4.200179 | 0.8250867 | 4.401775 | 0 | 16.67159 | 0 |  |  | 1.716614e-05 | 50.34893
2024-09-03 16:59 | 3681.382336 | 270.0021 | 3 | 1 | 4.20037 | 0.6652083 | 4.407964 | 0 | 16.69759 | 0 |  |  | -3.623962e-05 | 50.33335
2024-09-03 16:59 | 3711.382436 | 300.0022 | 3 | 1 | 4.200109 | 0.5432549 | 4.412992 | 0 | 16.7187 | 0 |  |  | -5.340576e-05 | 50.2557
2024-09-03 17:00 | 3741.382436 | 330.0022 | 3 | 1 | 4.200299 | 0.4458824 | 4.417093 | 0 | 16.73593 | 0 |  |  | -6.484985e-05 | 50.17806
2024-09-03 17:00 | 3771.380736 | 360.0005 | 3 | 1 | 4.200076 | 0.3689002 | 4.420468 | 0 | 16.75011 | 0 |  |  | 3.814697e-06 | 50.07323
2024-09-03 17:01 | 3801.382336 | 390.0021 | 3 | 1 | 4.200156 | 0.3061277 | 4.423276 | 0 | 16.7619 | 0 |  |  | -0.0001029968 | 50.00615
2024-09-03 17:01 | 3831.381436 | 420.0012 | 3 | 1 | 4.200322 | 0.2591279 | 4.425637 | 0 | 16.77182 | 0 |  |  | 3.433228e-05 | 49.97731
2024-09-03 17:02 | 3861.381436 | 450.0012 | 3 | 1 | 4.200093 | 0.2218669 | 4.427639 | 0 | 16.78022 | 0 |  |  | 8.773804e-05 | 49.89149
2024-09-03 17:02 | 3891.380536 | 480.0003 | 3 | 1 | 4.200246 | 0.1906681 | 4.429357 | 0 | 16.78744 | 0 |  |  | -0.0001678467 | 49.86567
2024-09-03 17:03 | 3921.382336 | 510.0021 | 3 | 1 | 4.200078 | 0.1663333 | 4.430843 | 0 | 16.79368 | 0 |  |  | -4.577637e-05 | 49.85588
2024-09-03 17:03 | 3951.382636 | 540.0024 | 3 | 1 | 4.200173 | 0.1451859 | 4.432135 | 0 | 16.79911 | 0 |  |  | 7.247925e-05 | 49.81214
2024-09-03 17:04 | 3981.382436 | 570.0022 | 3 | 1 | 4.200229 | 0.1284244 | 4.433278 | 0 | 16.80391 | 0 |  |  | -0.0001296997 | 49.77185
2024-09-03 17:04 | 4011.381636 | 600.0014 | 3 | 1 | 4.20007 | 0.1144881 | 4.434283 | 0 | 16.80813 | 0 |  |  | 3.433228e-05 | 49.73273
2024-09-03 17:05 | 4041.381736 | 630.0015 | 3 | 1 | 4.2004 | 0.1034271 | 4.435185 | 0 | 16.81192 | 0 |  |  | 3.051758e-05 | 49.72728
2024-09-03 17:05 | 4071.380836 | 660.0006 | 3 | 1 | 4.200233 | 0.09178101 | 4.435995 | 0 | 16.81532 | 0 |  |  | 3.814697e-05 | 49.69662
2024-09-03 17:06 | 4101.381736 | 690.0015 | 3 | 1 | 4.200135 | 0.08436215 | 4.436729 | 0 | 16.8184 | 0 |  |  | 7.629395e-05 | 49.6436
2024-09-03 17:06 | 4131.381636 | 720.0014 | 3 | 1 | 4.200334 | 0.07648892 | 4.437395 | 0 | 16.8212 | 0 |  |  | 5.722046e-06 | 49.64058
2024-09-03 17:07 | 4161.382536 | 750.0023 | 3 | 1 | 4.199967 | 0.06933846 | 4.438007 | 0 | 16.82377 | 0 |  |  | -0.0001068115 | 49.61641
2024-09-03 17:07 | 4191.380836 | 780.0006 | 3 | 1 | 4.2002 | 0.06451906 | 4.438567 | 0 | 16.82612 | 0 |  |  | -2.479553e-05 | 49.62965
2024-09-03 17:08 | 4221.380236 | 810 | 3 | 1 | 4.200311 | 0.05943569 | 4.439085 | 0 | 16.8283 | 0 |  |  | 0.0001125336 | 49.59218
2024-09-03 17:08 | 4251.380836 | 840.0006 | 3 | 1 | 4.200086 | 0.05524603 | 4.439567 | 0 | 16.83032 | 0 |  |  | -3.433228e-05 | 49.55688
2024-09-03 17:09 | 4281.381536 | 870.0013 | 3 | 1 | 4.200212 | 0.05070169 | 4.440012 | 0 | 16.83219 | 0 |  |  | 1.907349e-05 | 49.55737
2024-09-03 17:09 | 4295.142036 | 883.7618 | 3 | 1 | 4.200292 | 0.04998413 | 4.440206 | 0 | 16.83301 | 0 |  |  | 9.757752e-06 | 49.54676
2024-09-03 17:09 | 4315.190292 | 20.0019 | 4 | 1 | 4.199483 | 0 | 4.440206 | 0 | 16.83301 | 0 |  |  | -3.814697e-06 | 49.54643
2024-09-03 17:10 | 4335.189592 | 40.0012 | 4 | 1 | 4.199269 | 0 | 4.440206 | 0 | 16.83301 | 0 |  |  | -9.536743e-06 | 49.49918
2024-09-03 17:10 | 4355.190292 | 60.0019 | 4 | 1 | 4.199124 | 0 | 4.440206 | 0 | 16.83301 | 0 |  |  | 6.866455e-05 | 49.53612
2024-09-03 17:10 | 4375.188592 | 80.0002 | 4 | 1 | 4.198804 | 0 | 4.440206 | 0 | 16.83301 | 0 |  |  | -0.0001220703125 | 49.49918
2024-09-03 17:11 | 4395.189392 | 100.001 | 4 | 1 | 4.198659 | 0 | 4.440206 | 0 | 16.83301 | 0 |  |  | 4.577637e-05 | 49.51245
2024-09-03 17:11 | 4415.189492 | 120.0011 | 4 | 1 | 4.19843 | 0 | 4.440206 | 0 | 16.83301 | 0 |  |  | 5.340576e-05 | 49.48391
2024-09-03 17:11 | 4435.189492 | 140.0011 | 4 | 1 | 4.19822 | 0 | 4.440206 | 0 | 16.83301 | 0 |  |  | -0.0001792908 | 49.47878
2024-09-03 17:12 | 4455.189692 | 160.0013 | 4 | 1 | 4.198115 | 0 | 4.440206 | 0 | 16.83301 | 0 |  |  | 5.722046e-05 | 49.4869
2024-09-03 17:12 | 4475.189792 | 180.0014 | 4 | 1 | 4.198041 | 0 | 4.440206 | 0 | 16.83301 | 0 |  |  | -1.716614e-05 | 49.49836
2024-09-03 17:12 | 4495.188992 | 200.0006 | 4 | 1 | 4.197799 | 0 | 4.440206 | 0 | 16.83301 | 0 |  |  | -3.814697e-05 | 49.46437
2024-09-03 17:13 | 4515.189592 | 220.0012 | 4 | 1 | 4.197677 | 0 | 4.440206 | 0 | 16.83301 | 0 |  |  | 4.386902e-05 | 49.49501
2024-09-03 17:13 | 4535.188992 | 240.0006 | 4 | 1 | 4.197692 | 0 | 4.440206 | 0 | 16.83301 | 0 |  |  | -7.820129e-05 | 49.43583
2024-09-03 17:13 | 4555.189592 | 260.0012 | 4 | 1 | 4.197646 | 0 | 4.440206 | 0 | 16.83301 | 0 |  |  | 2.670288e-05 | 49.45885
2024-09-03 17:14 | 4575.189592 | 280.0012 | 4 | 1 | 4.197585 | 0 | 4.440206 | 0 | 16.83301 | 0 |  |  | -6.103515625e-05 | 49.43799
2024-09-03 17:14 | 4595.188692 | 300.0003 | 4 | 1 | 4.197423 | 0 | 4.440206 | 0 | 16.83301 | 0 |  |  | 4.768372e-05 | 49.43202
2024-09-03 17:14 | 4615.189592 | 320.0012 | 4 | 1 | 4.197289 | 0 | 4.440206 | 0 | 16.83301 | 0 |  |  | -5.531311e-05 | 49.43583
2024-09-03 17:15 | 4635.189592 | 340.0012 | 4 | 1 | 4.197171 | 0 | 4.440206 | 0 | 16.83301 | 0 |  |  | 6.103515625e-05 | 49.44693
2024-09-03 17:15 | 4655.188792 | 360.0004 | 4 | 1 | 4.197076 | 0 | 4.440206 | 0 | 16.83301 | 0 |  |  | 4.768372e-05 | 49.45077
2024-09-03 17:15 | 4675.188692 | 380.0003 | 4 | 1 | 4.196841 | 0 | 4.440206 | 0 | 16.83301 | 0 |  |  | -7.629395e-05 | 49.38691
2024-09-03 17:16 | 4695.190492 | 400.0021 | 4 | 1 | 4.196803 | 0 | 4.440206 | 0 | 16.83301 | 0 |  |  | 6.866455e-05 | 49.40913
2024-09-03 17:16 | 4715.189492 | 420.0011 | 4 | 1 | 4.196622 | 0 | 4.440206 | 0 | 16.83301 | 0 |  |  | 3.814697e-06 | 49.41375
2024-09-03 17:16 | 4735.188792 | 440.0004 | 4 | 1 | 4.196561 | 0 | 4.440206 | 0 | 16.83301 | 0 |  |  | 4.005432e-05 | 49.43037
2024-09-03 17:17 | 4755.188892 | 460.0005 | 4 | 1 | 4.196362 | 0 | 4.440206 | 0 | 16.83301 | 0 |  |  | -3.051758e-05 | 49.4171
2024-09-03 17:17 | 4775.188792 | 480.0004 | 4 | 1 | 4.196403 | 0 | 4.440206 | 0 | 16.83301 | 0 |  |  | -3.433228e-05 | 49.39553
2024-09-03 17:17 | 4795.189692 | 500.0013 | 4 | 1 | 4.195655 | 0 | 4.440206 | 0 | 16.83301 | 0 |  |  | -6.103515625e-05 | 49.43251
2024-09-03 17:18 | 4815.188692 | 520.0003 | 4 | 1 | 4.19624 | 0 | 4.440206 | 0 | 16.83301 | 0 |  |  | -4.959106e-05 | 49.42788
2024-09-03 17:18 | 4835.190392 | 540.002 | 4 | 1 | 4.196282 | 0 | 4.440206 | 0 | 16.83301 | 0 |  |  | -1.907349e-05 | 49.40016
2024-09-03 17:18 | 4855.189692 | 560.0013 | 4 | 1 | 4.196155 | 0 | 4.440206 | 0 | 16.83301 | 0 |  |  | -6.29425e-05 | 49.42107
2024-09-03 17:19 | 4875.190492 | 580.0021 | 4 | 1 | 4.196088 | 0 | 4.440206 | 0 | 16.83301 | 0 |  |  | -5.722046e-05 | 49.43086
2024-09-03 17:19 | 4895.188892 | 600.0005 | 4 | 1 | 4.196038 | 0 | 4.440206 | 0 | 16.83301 | 0 |  |  | 6.866455e-05 | 49.39851
2024-09-03 17:19 | 4915.188892 | 620.0005 | 4 | 1 | 4.195931 | 0 | 4.440206 | 0 | 16.83301 | 0 |  |  | -5.722046e-06 | 49.41047
2024-09-03 17:20 | 4935.188792 | 640.0004 | 4 | 1 | 4.19571 | 0 | 4.440206 | 0 | 16.83301 | 0 |  |  | -2.098083e-05 | 49.38957
2024-09-03 17:20 | 4955.189492 | 660.0011 | 4 | 1 | 4.195594 | 0 | 4.440206 | 0 | 16.83301 | 0 |  |  | 8.773804e-05 | 49.40613
2024-09-03 17:20 | 4975.188792 | 680.0004 | 4 | 1 | 4.195498 | 0 | 4.440206 | 0 | 16.83301 | 0 |  |  | 3.814697e-06 | 49.42107
2024-09-03 17:21 | 4995.190292 | 700.0019 | 4 | 1 | 4.195487 | 0 | 4.440206 | 0 | 16.83301 | 0 |  |  | 9.727478e-05 | 49.42406
2024-09-03 17:21 | 5015.188792 | 720.0004 | 4 | 1 | 4.195346 | 0 | 4.440206 | 0 | 16.83301 | 0 |  |  | -1.335144e-05 | 49.40016
2024-09-03 17:21 | 5035.188892 | 740.0005 | 4 | 1 | 4.195214 | 0 | 4.440206 | 0 | 16.83301 | 0 |  |  | 7.820129e-05 | 49.42406
2024-09-03 17:22 | 5055.188692 | 760.0003 | 4 | 1 | 4.195191 | 0 | 4.440206 | 0 | 16.83301 | 0 |  |  | -1.907349e-05 | 49.39766
2024-09-03 17:22 | 5075.190392 | 780.002 | 4 | 1 | 4.195189 | 0 | 4.440206 | 0 | 16.83301 | 0 |  |  | 4.768372e-05 | 49.42321
2024-09-03 17:22 | 5095.189592 | 800.0012 | 4 | 1 | 4.194985 | 0 | 4.440206 | 0 | 16.83301 | 0 |  |  | -9.727478e-05 | 49.3564
2024-09-03 17:23 | 5115.188892 | 820.0005 | 4 | 1 | 4.195134 | 0 | 4.440206 | 0 | 16.83301 | 0 |  |  | -1.335144e-05 | 49.37894
2024-09-03 17:23 | 5135.190492 | 840.0021 | 4 | 1 | 4.195088 | 0 | 4.440206 | 0 | 16.83301 | 0 |  |  | 0.0001602173 | 49.41727
2024-09-03 17:23 | 5155.188692 | 860.0003 | 4 | 1 | 4.194987 | 0 | 4.440206 | 0 | 16.83301 | 0 |  |  | -0.0001125336 | 49.41261
2024-09-03 17:24 | 5175.190392 | 880.002 | 4 | 1 | 4.194989 | 0 | 4.440206 | 0 | 16.83301 | 0 |  |  | 0.0001068115 | 49.38656
2024-09-03 17:24 | 5195.189492 | 900.0011 | 4 | 1 | 4.194924 | 0 | 4.440206 | 0 | 16.83301 | 0 |  |  | -9.155273e-05 | 49.43301
2024-09-03 17:24 | 5215.189392 | 920.001 | 4 | 1 | 4.19484 | 0 | 4.440206 | 0 | 16.83301 | 0 |  |  | -9.155273e-05 | 49.42239
2024-09-03 17:25 | 5235.190292 | 940.0019 | 4 | 1 | 4.194749 | 0 | 4.440206 | 0 | 16.83301 | 0 |  |  | -3.814697e-05 | 49.42157
2024-09-03 17:25 | 5255.189492 | 960.0011 | 4 | 1 | 4.194558 | 0 | 4.440206 | 0 | 16.83301 | 0 |  |  | 3.814697e-05 | 49.41179
2024-09-03 17:25 | 5275.190392 | 980.002 | 4 | 1 | 4.194526 | 0 | 4.440206 | 0 | 16.83301 | 0 |  |  | 0.0001373291 | 49.41859
2024-09-03 17:26 | 5295.188692 | 1000.0003 | 4 | 1 | 4.194398 | 0 | 4.440206 | 0 | 16.83301 | 0 |  |  | -3.814697e-05 | 49.37513
2024-09-03 17:26 | 5315.190392 | 1020.002 | 4 | 1 | 4.194308 | 0 | 4.440206 | 0 | 16.83301 | 0 |  |  | -9.536743e-06 | 49.38242
2024-09-03 17:26 | 5335.188792 | 1040.0004 | 4 | 1 | 4.194278 | 0 | 4.440206 | 0 | 16.83301 | 0 |  |  | 3.051758e-05 | 49.39602
2024-09-03 17:27 | 5355.189692 | 1060.0013 | 4 | 1 | 4.194207 | 0 | 4.440206 | 0 | 16.83301 | 0 |  |  | -9.346008e-05 | 49.39172
2024-09-03 17:27 | 5375.189692 | 1080.0013 | 4 | 1 | 4.194219 | 0 | 4.440206 | 0 | 16.83301 | 0 |  |  | -4.005432e-05 | 49.36238
2024-09-03 17:27 | 5395.188792 | 1100.0004 | 4 | 1 | 4.194228 | 0 | 4.440206 | 0 | 16.83301 | 0 |  |  | -5.912781e-05 | 49.34793
2024-09-03 17:28 | 5415.189592 | 1120.0012 | 4 | 1 | 4.194291 | 0 | 4.440206 | 0 | 16.83301 | 0 |  |  | -0.0001277924 | 49.38491
2024-09-03 17:28 | 5435.189392 | 1140.001 | 4 | 1 | 4.194221 | 0 | 4.440206 | 0 | 16.83301 | 0 |  |  | 7.43866e-05 | 49.41343
2024-09-03 17:28 | 5455.189692 | 1160.0013 | 4 | 1 | 4.194142 | 0 | 4.440206 | 0 | 16.83301 | 0 |  |  | -6.67572e-05 | 49.40581
2024-09-03 17:29 | 5475.188792 | 1180.0004 | 4 | 1 | 4.194123 | 0 | 4.440206 | 0 | 16.83301 | 0 |  |  | 7.629395e-06 | 49.41393
2024-09-03 17:29 | 5495.188892 | 1200.0005 | 4 | 1 | 4.19399 | 0 | 4.440206 | 0 | 16.83301 | 0 |  |  | 4.005432e-05 | 49.38541
2024-09-03 17:29 | 5515.190292 | 1220.0019 | 4 | 1 | 4.193879 | 0 | 4.440206 | 0 | 16.83301 | 0 |  |  | 0.0001087189 | 49.34326
2024-09-03 17:30 | 5535.188692 | 1240.0003 | 4 | 1 | 4.193749 | 0 | 4.440206 | 0 | 16.83301 | 0 |  |  | 6.866455e-05 | 49.36967
2024-09-03 17:30 | 5555.188892 | 1260.0005 | 4 | 1 | 4.193608 | 0 | 4.440206 | 0 | 16.83301 | 0 |  |  | -2.861023e-05 | 49.38242
2024-09-03 17:30 | 5575.188792 | 1280.0004 | 4 | 1 | 4.193635 | 0 | 4.440206 | 0 | 16.83301 | 0 |  |  | -1.907349e-05 | 49.36501
2024-09-03 17:31 | 5595.189692 | 1300.0013 | 4 | 1 | 4.19361 | 0 | 4.440206 | 0 | 16.83301 | 0 |  |  | 3.623962e-05 | 49.41478
2024-09-03 17:31 | 5615.188992 | 1320.0006 | 4 | 1 | 4.193549 | 0 | 4.440206 | 0 | 16.83301 | 0 |  |  | 1.907349e-05 | 49.38028
2024-09-03 17:31 | 5635.188892 | 1340.0005 | 4 | 1 | 4.19348 | 0 | 4.440206 | 0 | 16.83301 | 0 |  |  | 8.583069e-05 | 49.40979
2024-09-03 17:32 | 5655.189492 | 1360.0011 | 4 | 1 | 4.193381 | 0 | 4.440206 | 0 | 16.83301 | 0 |  |  | -8.773804e-05 | 49.37181
2024-09-03 17:32 | 5675.190492 | 1380.0021 | 4 | 1 | 4.193341 | 0 | 4.440206 | 0 | 16.83301 | 0 |  |  | -3.623962e-05 | 49.38971
2024-09-03 17:32 | 5695.189592 | 1400.0012 | 4 | 1 | 4.193374 | 0 | 4.440206 | 0 | 16.83301 | 0 |  |  | 9.536743e-06 | 49.3544
2024-09-03 17:33 | 5715.190392 | 1420.002 | 4 | 1 | 4.193437 | 0 | 4.440206 | 0 | 16.83301 | 0 |  |  | 4.768372e-05 | 49.35821
2024-09-03 17:33 | 5735.189692 | 1440.0013 | 4 | 1 | 4.193397 | 0 | 4.440206 | 0 | 16.83301 | 0 |  |  | 2.861023e-05 | 49.37263
2024-09-03 17:33 | 5755.190392 | 1460.002 | 4 | 1 | 4.193387 | 0 | 4.440206 | 0 | 16.83301 | 0 |  |  | 2.479553e-05 | 49.32588
2024-09-03 17:34 | 5775.189692 | 1480.0013 | 4 | 1 | 4.193288 | 0 | 4.440206 | 0 | 16.83301 | 0 |  |  | -9.536743e-06 | 49.37647
2024-09-03 17:34 | 5795.190392 | 1500.002 | 4 | 1 | 4.193229 | 0 | 4.440206 | 0 | 16.83301 | 0 |  |  | 3.814697e-05 | 49.38889
2024-09-03 17:34 | 5815.190492 | 1520.0021 | 4 | 1 | 4.193156 | 0 | 4.440206 | 0 | 16.83301 | 0 |  |  | 3.433228e-05 | 49.38077
2024-09-03 17:35 | 5835.188892 | 1540.0005 | 4 | 1 | 4.193154 | 0 | 4.440206 | 0 | 16.83301 | 0 |  |  | -1.907349e-06 | 49.37397
2024-09-03 17:35 | 5855.189592 | 1560.0012 | 4 | 1 | 4.193023 | 0 | 4.440206 | 0 | 16.83301 | 0 |  |  | 1.335144e-05 | 49.36981
2024-09-03 17:35 | 5875.190392 | 1580.002 | 4 | 1 | 4.192853 | 0 | 4.440206 | 0 | 16.83301 | 0 |  |  | 2.098083e-05 | 49.37397
2024-09-03 17:36 | 5895.190492 | 1600.0021 | 4 | 1 | 4.192801 | 0 | 4.440206 | 0 | 16.83301 | 0 |  |  | 2.288818e-05 | 49.37148
2024-09-03 17:36 | 5915.190292 | 1620.0019 | 4 | 1 | 4.192807 | 0 | 4.440206 | 0 | 16.83301 | 0 |  |  | 4.959106e-05 | 49.37263
2024-09-03 17:36 | 5935.190292 | 1640.0019 | 4 | 1 | 4.192718 | 0 | 4.440206 | 0 | 16.83301 | 0 |  |  | -0.0001506805 | 49.36583
2024-09-03 17:37 | 5955.189592 | 1660.0012 | 4 | 1 | 4.192767 | 0 | 4.440206 | 0 | 16.83301 | 0 |  |  | -1.907349e-06 | 49.38889
2024-09-03 17:37 | 5975.190292 | 1680.0019 | 4 | 1 | 4.192666 | 0 | 4.440206 | 0 | 16.83301 | 0 |  |  | 7.247925e-05 | 49.38889
2024-09-03 17:37 | 5995.188692 | 1700.0003 | 4 | 1 | 4.192677 | 0 | 4.440206 | 0 | 16.83301 | 0 |  |  | 3.814697e-06 | 49.41527
2024-09-03 17:38 | 6015.190392 | 1720.002 | 4 | 1 | 4.192733 | 0 | 4.440206 | 0 | 16.83301 | 0 |  |  | 8.392334e-05 | 49.43318
2024-09-03 17:38 | 6035.188892 | 1740.0005 | 4 | 1 | 4.192693 | 0 | 4.440206 | 0 | 16.83301 | 0 |  |  | -2.288818e-05 | 49.37992
2024-09-03 17:38 | 6055.189692 | 1760.0013 | 4 | 1 | 4.192668 | 0 | 4.440206 | 0 | 16.83301 | 0 |  |  | -6.866455e-05 | 49.39951
2024-09-03 17:39 | 6075.191092 | 1780.0027 | 4 | 1 | 4.192582 | 0 | 4.440206 | 0 | 16.83301 | 0 |  |  | -2.479553e-05 | 49.41492
2024-09-03 17:39 | 6095.188692 | 1800.0003 | 4 | 1 | 4.192491 | 0 | 4.440206 | 0 | 16.83301 | 0 |  |  | -1.335144e-05 | 49.37743
2024-09-03 17:39 | 6095.190892 | 1800.0025 | 4 | 1 | 4.1925 | 0 | 4.440206 | 0 | 16.83301 | 0 |  |  | -1.334872e-05 | 49.37743
2024-09-03 17:39 | 6115.225208 | 20.002 | 5 | 1 | 4.192533 | 0 | 4.440206 | 0 | 16.83301 | 0 |  |  | 1.144409e-05 | 49.37312
2024-09-03 17:40 | 6135.223608 | 40.0004 | 5 | 1 | 4.192443 | 0 | 4.440206 | 0 | 16.83301 | 0 |  |  | -0.0001239777 | 49.40548
2024-09-03 17:40 | 6155.224308 | 60.0011 | 5 | 1 | 4.192431 | 0 | 4.440206 | 0 | 16.83301 | 0 |  |  | -2.670288e-05 | 49.38889
2024-09-03 17:40 | 6175.224408 | 80.0012 | 5 | 1 | 4.192378 | 0 | 4.440206 | 0 | 16.83301 | 0 |  |  | 4.196167e-05 | 49.39271
2024-09-03 17:41 | 6195.224308 | 100.0011 | 5 | 1 | 4.192153 | 0 | 4.440206 | 0 | 16.83301 | 0 |  |  | -6.866455e-05 | 49.39188
2024-09-03 17:41 | 6215.223608 | 120.0004 | 5 | 1 | 4.192191 | 0 | 4.440206 | 0 | 16.83301 | 0 |  |  | 0.0001125336 | 49.39619
2024-09-03 17:41 | 6235.224408 | 140.0012 | 5 | 1 | 4.192077 | 0 | 4.440206 | 0 | 16.83301 | 0 |  |  | 2.098083e-05 | 49.35704
2024-09-03 17:42 | 6255.223808 | 160.0006 | 5 | 1 | 4.192044 | 0 | 4.440206 | 0 | 16.83301 | 0 |  |  | -5.722046e-06 | 49.37148
2024-09-03 17:42 | 6275.224208 | 180.001 | 5 | 1 | 4.191983 | 0 | 4.440206 | 0 | 16.83301 | 0 |  |  | 1.716614e-05 | 49.37992
2024-09-03 17:42 | 6295.224308 | 200.0011 | 5 | 1 | 4.191941 | 0 | 4.440206 | 0 | 16.83301 | 0 |  |  | -3.814697e-06 | 49.41958
2024-09-03 17:43 | 6315.225308 | 220.0021 | 5 | 1 | 4.191922 | 0 | 4.440206 | 0 | 16.83301 | 0 |  |  | 7.820129e-05 | 49.36037
2024-09-03 17:43 | 6335.223708 | 240.0005 | 5 | 1 | 4.192016 | 0 | 4.440206 | 0 | 16.83301 | 0 |  |  | 1.907349e-06 | 49.33912
2024-09-03 17:43 | 6355.224408 | 260.0012 | 5 | 1 | 4.192008 | 0 | 4.440206 | 0 | 16.83301 | 0 |  |  | -5.722046e-06 | 49.35489
2024-09-03 17:44 | 6375.224508 | 280.0013 | 5 | 1 | 4.191922 | 0 | 4.440206 | 0 | 16.83301 | 0 |  |  | -2.670288e-05 | 49.37148
2024-09-03 17:44 | 6395.225108 | 300.0019 | 5 | 1 | 4.191924 | 0 | 4.440206 | 0 | 16.83301 | 0 |  |  | 2.479553e-05 | 49.3791
2024-09-03 17:44 | 6415.225308 | 320.0021 | 5 | 1 | 4.191922 | 0 | 4.440206 | 0 | 16.83301 | 0 |  |  | 0.0001163483 | 49.35191
2024-09-03 17:45 | 6435.223708 | 340.0005 | 5 | 1 | 4.191827 | 0 | 4.440206 | 0 | 16.83301 | 0 |  |  | -7.629395e-05 | 49.37743
2024-09-03 17:45 | 6455.223608 | 360.0004 | 5 | 1 | 4.191716 | 0 | 4.440206 | 0 | 16.83301 | 0 |  |  | -3.623962e-05 | 49.35489
2024-09-03 17:45 | 6475.225208 | 380.002 | 5 | 1 | 4.191636 | 0 | 4.440206 | 0 | 16.83301 | 0 |  |  | 4.196167e-05 | 49.37362
2024-09-03 17:46 | 6495.225208 | 400.002 | 5 | 1 | 4.191558 | 0 | 4.440206 | 0 | 16.83301 | 0 |  |  | 3.814697e-05 | 49.3728
2024-09-03 17:46 | 6515.223708 | 420.0005 | 5 | 1 | 4.191476 | 0 | 4.440206 | 0 | 16.83301 | 0 |  |  | -0.0001239777 | 49.36169
2024-09-03 17:46 | 6535.224608 | 440.0014 | 5 | 1 | 4.191388 | 0 | 4.440206 | 0 | 16.83301 | 0 |  |  | -0.0001163483 | 49.36682
2024-09-03 17:47 | 6555.223508 | 460.0003 | 5 | 1 | 4.191356 | 0 | 4.440206 | 0 | 16.83301 | 0 |  |  | 8.964539e-05 | 49.36899
2024-09-03 17:47 | 6575.223708 | 480.0005 | 5 | 1 | 4.191449 | 0 | 4.440206 | 0 | 16.83301 | 0 |  |  | -3.051758e-05 | 49.37497
2024-09-03 17:47 | 6595.224508 | 500.0013 | 5 | 1 | 4.191352 | 0 | 4.440206 | 0 | 16.83301 | 0 |  |  | 5.722046e-06 | 49.36087
2024-09-03 17:48 | 6615.225308 | 520.0021 | 5 | 1 | 4.19143 | 0 | 4.440206 | 0 | 16.83301 | 0 |  |  | 1.525879e-05 | 49.33962
2024-09-03 17:48 | 6635.225308 | 540.0021 | 5 | 1 | 4.191478 | 0 | 4.440206 | 0 | 16.83301 | 0 |  |  | 9.346008e-05 | 49.36219
2024-09-03 17:48 | 6655.225308 | 560.0021 | 5 | 1 | 4.191373 | 0 | 4.440206 | 0 | 16.83301 | 0 |  |  | -6.103515625e-05 | 49.36682
2024-09-03 17:49 | 6675.223508 | 580.0003 | 5 | 1 | 4.191407 | 0 | 4.440206 | 0 | 16.83301 | 0 |  |  | -7.43866e-05 | 49.36433
2024-09-03 17:49 | 6695.225208 | 600.002 | 5 | 1 | 4.191346 | 0 | 4.440206 | 0 | 16.83301 | 0 |  |  | -5.149841e-05 | 49.36948
2024-09-03 17:49 | 6715.223508 | 620.0003 | 5 | 1 | 4.191346 | 0 | 4.440206 | 0 | 16.83301 | 0 |  |  | 6.29425e-05 | 49.35753
2024-09-03 17:50 | 6735.225308 | 640.0021 | 5 | 1 | 4.191276 | 0 | 4.440206 | 0 | 16.83301 | 0 |  |  | 9.346008e-05 | 49.39619
2024-09-03 17:50 | 6755.225408 | 660.0022 | 5 | 1 | 4.191039 | 0 | 4.440206 | 0 | 16.83301 | 0 |  |  | -3.814697e-05 | 49.36433
2024-09-03 17:50 | 6775.225108 | 680.0019 | 5 | 1 | 4.190959 | 0 | 4.440206 | 0 | 16.83301 | 0 |  |  | -9.727478e-05 | 49.41079
2024-09-03 17:51 | 6795.223408 | 700.0002 | 5 | 1 | 4.19097 | 0 | 4.440206 | 0 | 16.83301 | 0 |  |  | 1.335144e-05 | 49.37412
2024-09-03 17:51 | 6815.225208 | 720.002 | 5 | 1 | 4.190919 | 0 | 4.440206 | 0 | 16.83301 | 0 |  |  | -4.768372e-05 | 49.38177
2024-09-03 17:51 | 6835.225308 | 740.0021 | 5 | 1 | 4.190961 | 0 | 4.440206 | 0 | 16.83301 | 0 |  |  | -2.861023e-05 | 49.41328
2024-09-03 17:52 | 6855.224408 | 760.0012 | 5 | 1 | 4.190858 | 0 | 4.440206 | 0 | 16.83301 | 0 |  |  | 5.912781e-05 | 49.36383
2024-09-03 17:52 | 6875.225308 | 780.0021 | 5 | 1 | 4.190858 | 0 | 4.440206 | 0 | 16.83301 | 0 |  |  | -6.67572e-05 | 49.38558
2024-09-03 17:52 | 6895.224408 | 800.0012 | 5 | 1 | 4.19089 | 0 | 4.440206 | 0 | 16.83301 | 0 |  |  | -4.768372e-05 | 49.39288
2024-09-03 17:53 | 6915.224408 | 820.0012 | 5 | 1 | 4.190961 | 0 | 4.440206 | 0 | 16.83301 | 0 |  |  | -9.918213e-05 | 49.40132
2024-09-03 17:53 | 6935.224408 | 840.0012 | 5 | 1 | 4.190953 | 0 | 4.440206 | 0 | 16.83301 | 0 |  |  | -4.959106e-05 | 49.3869
2024-09-03 17:53 | 6955.224408 | 860.0012 | 5 | 1 | 4.190907 | 0 | 4.440206 | 0 | 16.83301 | 0 |  |  | 5.722046e-06 | 49.39288
2024-09-03 17:54 | 6975.223608 | 880.0004 | 5 | 1 | 4.190888 | 0 | 4.440206 | 0 | 16.83301 | 0 |  |  | -4.768372e-05 | 49.38224
2024-09-03 17:54 | 6995.223708 | 900.0005 | 5 | 1 | 4.190843 | 0 | 4.440206 | 0 | 16.83301 | 0 |  |  | -4.577637e-05 | 49.36433
2024-09-03 17:54 | 7015.223608 | 920.0004 | 5 | 1 | 4.190808 | 0 | 4.440206 | 0 | 16.83301 | 0 |  |  | 3.433228e-05 | 49.38309
2024-09-03 17:55 | 7035.224408 | 940.0012 | 5 | 1 | 4.190763 | 0 | 4.440206 | 0 | 16.83301 | 0 |  |  | -3.051758e-05 | 49.38857
2024-09-03 17:55 | 7055.225108 | 960.0019 | 5 | 1 | 4.190667 | 0 | 4.440206 | 0 | 16.83301 | 0 |  |  | 0.0001163483 | 49.34261
2024-09-03 17:55 | 7075.224508 | 980.0013 | 5 | 1 | 4.190499 | 0 | 4.440206 | 0 | 16.83301 | 0 |  |  | 1.144409e-05 | 49.3456
2024-09-03 17:56 | 7095.223508 | 1000.0003 | 5 | 1 | 4.190461 | 0 | 4.440206 | 0 | 16.83301 | 0 |  |  | 2.479553e-05 | 49.36948
2024-09-03 17:56 | 7115.223608 | 1020.0004 | 5 | 1 | 4.190419 | 0 | 4.440206 | 0 | 16.83301 | 0 |  |  | 5.722046e-06 | 49.38857
2024-09-03 17:56 | 7135.224308 | 1040.0011 | 5 | 1 | 4.190352 | 0 | 4.440206 | 0 | 16.83301 | 0 |  |  | -5.149841e-05 | 49.38391
2024-09-03 17:57 | 7155.224308 | 1060.0011 | 5 | 1 | 4.190421 | 0 | 4.440206 | 0 | 16.83301 | 0 |  |  | 1.716614e-05 | 49.37711
2024-09-03 17:57 | 7175.223708 | 1080.0005 | 5 | 1 | 4.190375 | 0 | 4.440206 | 0 | 16.83301 | 0 |  |  | -5.722046e-06 | 49.35158
2024-09-03 17:57 | 7195.225308 | 1100.0021 | 5 | 1 | 4.190375 | 0 | 4.440206 | 0 | 16.83301 | 0 |  |  | 6.29425e-05 | 49.39883
2024-09-03 17:58 | 7215.225408 | 1120.0022 | 5 | 1 | 4.190417 | 0 | 4.440206 | 0 | 16.83301 | 0 |  |  | 7.05719e-05 | 49.39202
2024-09-03 17:58 | 7235.225208 | 1140.002 | 5 | 1 | 4.190467 | 0 | 4.440206 | 0 | 16.83301 | 0 |  |  | 0 | 49.38608
2024-09-03 17:58 | 7255.224208 | 1160.001 | 5 | 1 | 4.190404 | 0 | 4.440206 | 0 | 16.83301 | 0 |  |  | 0.0001029968 | 49.37362
2024-09-03 17:59 | 7275.225308 | 1180.0021 | 5 | 1 | 4.190383 | 0 | 4.440206 | 0 | 16.83301 | 0 |  |  | 4.577637e-05 | 49.35838
2024-09-03 17:59 | 7295.224408 | 1200.0012 | 5 | 1 | 4.190358 | 0 | 4.440206 | 0 | 16.83301 | 0 |  |  | -2.861023e-05 | 49.36732
2024-09-03 17:59 | 7315.224308 | 1220.0011 | 5 | 1 | 4.190249 | 0 | 4.440206 | 0 | 16.83301 | 0 |  |  | -2.098083e-05 | 49.37927
2024-09-03 18:00 | 7335.225108 | 1240.0019 | 5 | 1 | 4.190137 | 0 | 4.440206 | 0 | 16.83301 | 0 |  |  | -1.144409e-05 | 49.30562
2024-09-03 18:00 | 7355.223608 | 1260.0004 | 5 | 1 | 4.190097 | 0 | 4.440206 | 0 | 16.83301 | 0 |  |  | -3.242493e-05 | 49.37711
2024-09-03 18:00 | 7375.224508 | 1280.0013 | 5 | 1 | 4.190085 | 0 | 4.440206 | 0 | 16.83301 | 0 |  |  | 6.103515625e-05 | 49.35621
2024-09-03 18:01 | 7395.225308 | 1300.0021 | 5 | 1 | 4.18999 | 0 | 4.440206 | 0 | 16.83301 | 0 |  |  | -0.0001449585 | 49.34097
2024-09-03 18:01 | 7415.223508 | 1320.0003 | 5 | 1 | 4.189906 | 0 | 4.440206 | 0 | 16.83301 | 0 |  |  | -7.05719e-05 | 49.39202
2024-09-03 18:01 | 7435.225208 | 1340.002 | 5 | 1 | 4.189948 | 0 | 4.440206 | 0 | 16.83301 | 0 |  |  | 2.288818e-05 | 49.35371
2024-09-03 18:02 | 7455.223808 | 1360.0006 | 5 | 1 | 4.189908 | 0 | 4.440206 | 0 | 16.83301 | 0 |  |  | 7.629395e-06 | 49.37927
2024-09-03 18:02 | 7475.223508 | 1380.0003 | 5 | 1 | 4.189939 | 0 | 4.440206 | 0 | 16.83301 | 0 |  |  | -1.716614e-05 | 49.3393
2024-09-03 18:02 | 7495.224408 | 1400.0012 | 5 | 1 | 4.189982 | 0 | 4.440206 | 0 | 16.83301 | 0 |  |  | -0.0001602173 | 49.36782
2024-09-03 18:03 | 7515.224408 | 1420.0012 | 5 | 1 | 4.190017 | 0 | 4.440206 | 0 | 16.83301 | 0 |  |  | 8.964539e-05 | 49.37379
2024-09-03 18:03 | 7535.225208 | 1440.002 | 5 | 1 | 4.190001 | 0 | 4.440206 | 0 | 16.83301 | 0 |  |  | 7.629395e-06 | 49.34062
2024-09-03 18:03 | 7555.225208 | 1460.002 | 5 | 1 | 4.189982 | 0 | 4.440206 | 0 | 16.83301 | 0 |  |  | 5.722046e-06 | 49.40399
2024-09-03 18:04 | 7575.223608 | 1480.0004 | 5 | 1 | 4.189948 | 0 | 4.440206 | 0 | 16.83301 | 0 |  |  | -3.814697e-05 | 49.38573
2024-09-03 18:04 | 7595.223708 | 1500.0005 | 5 | 1 | 4.18974 | 0 | 4.440206 | 0 | 16.83301 | 0 |  |  | -6.29425e-05 | 49.36102
2024-09-03 18:04 | 7615.225108 | 1520.0019 | 5 | 1 | 4.189689 | 0 | 4.440206 | 0 | 16.83301 | 0 |  |  | -2.098083e-05 | 49.36184
2024-09-03 18:05 | 7635.223508 | 1540.0003 | 5 | 1 | 4.189612 | 0 | 4.440206 | 0 | 16.83301 | 0 |  |  | -3.433228e-05 | 49.36618
2024-09-03 18:05 | 7655.223608 | 1560.0004 | 5 | 1 | 4.189614 | 0 | 4.440206 | 0 | 16.83301 | 0 |  |  | -8.773804e-05 | 49.39718
2024-09-03 18:05 | 7675.225308 | 1580.0021 | 5 | 1 | 4.189464 | 0 | 4.440206 | 0 | 16.83301 | 0 |  |  | 0 | 49.38359
2024-09-03 18:06 | 7695.223508 | 1600.0003 | 5 | 1 | 4.189511 | 0 | 4.440206 | 0 | 16.83301 | 0 |  |  | -3.814697e-06 | 49.37379
2024-09-03 18:06 | 7715.223608 | 1620.0004 | 5 | 1 | 4.189527 | 0 | 4.440206 | 0 | 16.83301 | 0 |  |  | 3.242493e-05 | 49.38658
2024-09-03 18:06 | 7735.224408 | 1640.0012 | 5 | 1 | 4.189473 | 0 | 4.440206 | 0 | 16.83301 | 0 |  |  | -2.670288e-05 | 49.3874
2024-09-03 18:07 | 7755.223608 | 1660.0004 | 5 | 1 | 4.189572 | 0 | 4.440206 | 0 | 16.83301 | 0 |  |  | -2.861023e-05 | 49.36351
2024-09-03 18:07 | 7775.225108 | 1680.0019 | 5 | 1 | 4.18958 | 0 | 4.440206 | 0 | 16.83301 | 0 |  |  | 9.727478e-05 | 49.3466
2024-09-03 18:07 | 7795.223608 | 1700.0004 | 5 | 1 | 4.189553 | 0 | 4.440206 | 0 | 16.83301 | 0 |  |  | 1.716614e-05 | 49.35639
2024-09-03 18:08 | 7815.223408 | 1720.0002 | 5 | 1 | 4.18946 | 0 | 4.440206 | 0 | 16.83301 | 0 |  |  | 1.525879e-05 | 49.38309
2024-09-03 18:08 | 7835.224508 | 1740.0013 | 5 | 1 | 4.189582 | 0 | 4.440206 | 0 | 16.83301 | 0 |  |  | 4.577637e-05 | 49.41211
2024-09-03 18:08 | 7855.223608 | 1760.0004 | 5 | 1 | 4.189546 | 0 | 4.440206 | 0 | 16.83301 | 0 |  |  | -4.577637e-05 | 49.37729
2024-09-03 18:09 | 7875.224408 | 1780.0012 | 5 | 1 | 4.189483 | 0 | 4.440206 | 0 | 16.83301 | 0 |  |  | 3.814697e-06 | 49.38274
100% SOC
2024-09-03 18:09 | 7895.224908 | 1800.0017 | 5 | 1 | 4.189384 | 0 | 4.440206 | 0 | 16.83301 | 0 |  |  | -0.1468749 | 49.38491
2024-09-03 18:09 | 7895.778356 | 0.5018 | 6 | 1 | 4.037808 | -17.99337 | 4.440206 | 0.002468033 | 16.83301 | 0.009982869 |  |  | -0.1509418 | 49.38573
2024-09-03 18:09 | 7896.276956 | 1.0004 | 6 | 1 | 4.030034 | -17.99527 | 4.440206 | 0.004960215 | 16.83301 | 0.02003528 |  |  | -0.1590366 | 49.38885
2024-09-03 18:09 | 7896.777756 | 1.5012 | 6 | 1 | 4.024215 | -17.99742 | 4.440206 | 0.007463804 | 16.83301 | 0.03011035 |  |  | -0.08497641 | 49.39198
2024-09-03 18:09 | 7897.277656 | 2.0011 | 6 | 1 | 4.019214 | -17.99794 | 4.440206 | 0.009962893 | 16.83301 | 0.04016731 |  |  | -0.01104927 | 49.39511
2024-09-03 18:09 | 7897.776856 | 2.5003 | 6 | 1 | 4.015046 | -17.99803 | 4.440206 | 0.0124586 | 16.83301 | 0.05018759 |  |  | -0.009638151 | 49.39823
2024-09-03 18:09 | 7898.276956 | 3.0004 | 6 | 1 | 4.011193 | -17.99783 | 4.440206 | 0.01495881 | 16.83301 | 0.06022593 |  |  | -0.008224487 | 49.40136
2024-09-03 18:09 | 7898.776756 | 3.5002 | 6 | 1 | 4.0076 | -17.99768 | 4.440206 | 0.01745774 | 16.83301 | 0.07024046 |  |  | -0.007603313 | 49.40449
2024-09-03 18:09 | 7899.277556 | 4.001 | 6 | 1 | 4.00426 | -17.99763 | 4.440206 | 0.01996166 | 16.83301 | 0.08027503 |  |  | -0.006980896 | 49.40313
2024-09-03 18:09 | 7899.776956 | 4.5004 | 6 | 1 | 4.001306 | -17.99783 | 4.440206 | 0.02245736 | 16.83301 | 0.09026088 |  |  | -0.006508536 | 49.40177
2024-09-03 18:09 | 7900.277756 | 5.0012 | 6 | 1 | 3.998429 | -17.99774 | 4.440206 | 0.02496006 | 16.83301 | 0.1002747 |  |  | -0.006034851 | 49.40041
2024-09-03 18:09 | 7900.778556 | 5.502 | 6 | 1 | 3.99574 | -17.99736 | 4.440206 | 0.02746422 | 16.83301 | 0.1102804 |  |  | -0.005703628 | 49.39904
2024-09-03 18:09 | 7901.278456 | 6.0019 | 6 | 1 | 3.993217 | -17.99774 | 4.440206 | 0.02996388 | 16.83301 | 0.1202682 |  |  | -0.005373001 | 49.39769
2024-09-03 18:09 | 7901.776856 | 6.5003 | 6 | 1 | 3.990685 | -17.99776 | 4.440206 | 0.03245557 | 16.83301 | 0.1302117 |  |  | -0.005087357 | 49.39336
2024-09-03 18:09 | 7902.276856 | 7.0003 | 6 | 1 | 3.988374 | -17.99774 | 4.440206 | 0.03495525 | 16.83301 | 0.1401872 |  |  | -0.004800797 | 49.38901
2024-09-03 18:09 | 7902.777656 | 7.5011 | 6 | 1 | 3.986142 | -17.99781 | 4.440206 | 0.03745868 | 16.83301 | 0.1501664 |  |  | -0.004566029 | 49.38466
2024-09-03 18:09 | 7903.277756 | 8.0012 | 6 | 1 | 3.984023 | -17.99763 | 4.440206 | 0.03995861 | 16.83301 | 0.1601316 |  |  | -0.004331589 | 49.38032
2024-09-03 18:09 | 7903.777656 | 8.5011 | 6 | 1 | 3.982062 | -17.99772 | 4.440206 | 0.04245802 | 16.83301 | 0.1700845 |  |  | -0.00419343 | 49.37598
2024-09-03 18:09 | 7904.278456 | 9.0019 | 6 | 1 | 3.980033 | -17.99772 | 4.440206 | 0.04496193 | 16.83301 | 0.1800552 |  |  | -0.004055023 | 49.37162
2024-09-03 18:09 | 7904.778456 | 9.5019 | 6 | 1 | 3.978101 | -17.99769 | 4.440206 | 0.0474616 | 16.83301 | 0.1899995 |  |  | -0.003901236 | 49.37507
2024-09-03 18:09 | 7905.276856 | 10.0003 | 6 | 1 | 3.976331 | -17.9973 | 4.440206 | 0.04995326 | 16.83301 | 0.199912 |  |  | -0.00374794 | 49.3785
2024-09-03 18:09 | 7905.278856 | 10.0023 | 6 | 1 | 3.976298 | -17.9973 | 4.440206 | 0.04996576 | 16.83301 | 0.1999616 |  |  | -0.003747544 | 49.37852
2024-09-03 18:09 | 7925.4209 | 20.0005 | 7 | 1 | 4.152396 | 0 | 4.440206 | 0.05031195 | 16.83301 | 0.2013551 |  |  | 0.0002403259 | 49.5174
2024-09-03 18:10 | 7945.4225 | 40.0021 | 7 | 1 | 4.154782 | 0 | 4.440206 | 0.05031195 | 16.83301 | 0.2013551 |  |  | 0.0001068115 | 49.52602
2024-09-03 18:10 | 7965.4209 | 60.0005 | 7 | 1 | 4.156053 | 0 | 4.440206 | 0.05031195 | 16.83301 | 0.2013551 |  |  | 6.29425e-05 | 49.5111
2024-09-03 18:10 | 7985.4216 | 80.0012 | 7 | 1 | 4.156877 | 0 | 4.440206 | 0.05031195 | 16.83301 | 0.2013551 |  |  | 0.0002002716 | 49.49618
2024-09-03 18:11 | 8005.4207 | 100.0003 | 7 | 1 | 4.157294 | 0 | 4.440206 | 0.05031195 | 16.83301 | 0.2013551 |  |  | -7.629395e-06 | 49.51871
2024-09-03 18:11 | 8025.4216 | 120.0012 | 7 | 1 | 4.157596 | 0 | 4.440206 | 0.05031195 | 16.83301 | 0.2013551 |  |  | -2.479553e-05 | 49.52302
2024-09-03 18:11 | 8045.4216 | 140.0012 | 7 | 1 | 4.157826 | 0 | 4.440206 | 0.05031195 | 16.83301 | 0.2013551 |  |  | -3.623962e-05 | 49.49833
2024-09-03 18:12 | 8065.4208 | 160.0004 | 7 | 1 | 4.158092 | 0 | 4.440206 | 0.05031195 | 16.83301 | 0.2013551 |  |  | -1.525879e-05 | 49.46981
2024-09-03 18:12 | 8085.4224 | 180.002 | 7 | 1 | 4.158154 | 0 | 4.440206 | 0.05031195 | 16.83301 | 0.2013551 |  |  | 0.000164032 | 49.49669
2024-09-03 18:12 | 8105.4217 | 200.0013 | 7 | 1 | 4.15816 | 0 | 4.440206 | 0.05031195 | 16.83301 | 0.2013551 |  |  | 1.907349e-05 | 49.48772
2024-09-03 18:13 | 8125.4209 | 220.0005 | 7 | 1 | 4.158278 | 0 | 4.440206 | 0.05031195 | 16.83301 | 0.2013551 |  |  | 5.722046e-05 | 49.46433
2024-09-03 18:13 | 8145.4208 | 240.0004 | 7 | 1 | 4.158259 | 0 | 4.440206 | 0.05031195 | 16.83301 | 0.2013551 |  |  | 1.716614e-05 | 49.47793
2024-09-03 18:13 | 8165.4215 | 260.0011 | 7 | 1 | 4.158324 | 0 | 4.440206 | 0.05031195 | 16.83301 | 0.2013551 |  |  | 3.814697e-06 | 49.46782
2024-09-03 18:14 | 8185.4224 | 280.002 | 7 | 1 | 4.158391 | 0 | 4.440206 | 0.05031195 | 16.83301 | 0.2013551 |  |  | -2.861023e-05 | 49.48441
2024-09-03 18:14 | 8205.4208 | 300.0004 | 7 | 1 | 4.15846 | 0 | 4.440206 | 0.05031195 | 16.83301 | 0.2013551 |  |  | 7.43866e-05 | 49.42438
2024-09-03 18:14 | 8225.4215 | 320.0011 | 7 | 1 | 4.15842 | 0 | 4.440206 | 0.05031195 | 16.83301 | 0.2013551 |  |  | 2.861023e-05 | 49.41674
2024-09-03 18:15 | 8245.4224 | 340.002 | 7 | 1 | 4.158582 | 0 | 4.440206 | 0.05031195 | 16.83301 | 0.2013551 |  |  | -3.814697e-05 | 49.41079
2024-09-03 18:15 | 8265.4208 | 360.0004 | 7 | 1 | 4.158738 | 0 | 4.440206 | 0.05031195 | 16.83301 | 0.2013551 |  |  | -0.0001564026 | 49.3917
2024-09-03 18:15 | 8285.4217 | 380.0013 | 7 | 1 | 4.158772 | 0 | 4.440206 | 0.05031195 | 16.83301 | 0.2013551 |  |  | 3.814697e-05 | 49.41211
2024-09-03 18:16 | 8305.4224 | 400.002 | 7 | 1 | 4.158824 | 0 | 4.440206 | 0.05031195 | 16.83301 | 0.2013551 |  |  | 4.577637e-05 | 49.39769
2024-09-03 18:16 | 8325.4208 | 420.0004 | 7 | 1 | 4.158782 | 0 | 4.440206 | 0.05031195 | 16.83301 | 0.2013551 |  |  | -0.0001163483 | 49.3947
2024-09-03 18:16 | 8345.4216 | 440.0012 | 7 | 1 | 4.15882 | 0 | 4.440206 | 0.05031195 | 16.83301 | 0.2013551 |  |  | -9.536743e-06 | 49.38359
2024-09-03 18:17 | 8365.4224 | 460.002 | 7 | 1 | 4.158717 | 0 | 4.440206 | 0.05031195 | 16.83301 | 0.2013551 |  |  | -2.861023e-05 | 49.42322
2024-09-03 18:17 | 8385.4208 | 480.0004 | 7 | 1 | 4.158643 | 0 | 4.440206 | 0.05031195 | 16.83301 | 0.2013551 |  |  | -6.67572e-05 | 49.38409
2024-09-03 18:17 | 8405.4224 | 500.002 | 7 | 1 | 4.158656 | 0 | 4.440206 | 0.05031195 | 16.83301 | 0.2013551 |  |  | 7.629395e-06 | 49.3942
2024-09-03 18:18 | 8425.4224 | 520.002 | 7 | 1 | 4.158542 | 0 | 4.440206 | 0.05031195 | 16.83301 | 0.2013551 |  |  | -0.0001411438 | 49.39901
2024-09-03 18:18 | 8445.4217 | 540.0013 | 7 | 1 | 4.158654 | 0 | 4.440206 | 0.05031195 | 16.83301 | 0.2013551 |  |  | 1.335144e-05 | 49.39851
2024-09-03 18:18 | 8465.4209 | 560.0005 | 7 | 1 | 4.158586 | 0 | 4.440206 | 0.05031195 | 16.83301 | 0.2013551 |  |  | 7.629395e-06 | 49.35422
2024-09-03 18:19 | 8485.4224 | 580.002 | 7 | 1 | 4.158624 | 0 | 4.440206 | 0.05031195 | 16.83301 | 0.2013551 |  |  | 7.05719e-05 | 49.39304
2024-09-03 18:19 | 8505.4216 | 600.0012 | 7 | 1 | 4.158513 | 0 | 4.440206 | 0.05031195 | 16.83301 | 0.2013551 |  |  | -8.583069e-05 | 49.37944
2024-09-03 18:19 | 8525.4222 | 620.0018 | 7 | 1 | 4.158717 | 0 | 4.440206 | 0.05031195 | 16.83301 | 0.2013551 |  |  | 4.959106e-05 | 49.39952
2024-09-03 18:20 | 8545.4215 | 640.0011 | 7 | 1 | 4.158822 | 0 | 4.440206 | 0.05031195 | 16.83301 | 0.2013551 |  |  | 9.155273e-05 | 49.37345
2024-09-03 18:20 | 8565.4215 | 660.0011 | 7 | 1 | 4.158813 | 0 | 4.440206 | 0.05031195 | 16.83301 | 0.2013551 |  |  | 0.0001392365 | 49.35522
2024-09-03 18:20 | 8585.4208 | 680.0004 | 7 | 1 | 4.158795 | 0 | 4.440206 | 0.05031195 | 16.83301 | 0.2013551 |  |  | -1.907349e-06 | 49.36665
2024-09-03 18:21 | 8605.4207 | 700.0003 | 7 | 1 | 4.158837 | 0 | 4.440206 | 0.05031195 | 16.83301 | 0.2013551 |  |  | 5.912781e-05 | 49.38541
2024-09-03 18:21 | 8625.4224 | 720.002 | 7 | 1 | 4.158814 | 0 | 4.440206 | 0.05031195 | 16.83301 | 0.2013551 |  |  | 4.196167e-05 | 49.37181
2024-09-03 18:21 | 8645.4216 | 740.0012 | 7 | 1 | 4.158717 | 0 | 4.440206 | 0.05031195 | 16.83301 | 0.2013551 |  |  | 3.623962e-05 | 49.34194
2024-09-03 18:22 | 8665.4225 | 760.0021 | 7 | 1 | 4.158525 | 0 | 4.440206 | 0.05031195 | 16.83301 | 0.2013551 |  |  | 0 | 49.35985
2024-09-03 18:22 | 8685.4225 | 780.0021 | 7 | 1 | 4.158591 | 0 | 4.440206 | 0.05031195 | 16.83301 | 0.2013551 |  |  | 9.727478e-05 | 49.31524
2024-09-03 18:22 | 8705.4208 | 800.0004 | 7 | 1 | 4.158607 | 0 | 4.440206 | 0.05031195 | 16.83301 | 0.2013551 |  |  | -3.051758e-05 | 49.36202
2024-09-03 18:23 | 8725.4226 | 820.0022 | 7 | 1 | 4.158578 | 0 | 4.440206 | 0.05031195 | 16.83301 | 0.2013551 |  |  | -2.098083e-05 | 49.34625
2024-09-03 18:23 | 8745.4226 | 840.0022 | 7 | 1 | 4.15854 | 0 | 4.440206 | 0.05031195 | 16.83301 | 0.2013551 |  |  | -2.861023e-05 | 49.38374
2024-09-03 18:23 | 8765.4217 | 860.0013 | 7 | 1 | 4.158481 | 0 | 4.440206 | 0.05031195 | 16.83301 | 0.2013551 |  |  | -6.484985e-05 | 49.34974
2024-09-03 18:24 | 8785.421 | 880.0006 | 7 | 1 | 4.158654 | 0 | 4.440206 | 0.05031195 | 16.83301 | 0.2013551 |  |  | 9.536743e-06 | 49.3267
2024-09-03 18:24 | 8805.4224 | 900.002 | 7 | 1 | 4.158641 | 0 | 4.440206 | 0.05031195 | 16.83301 | 0.2013551 |  |  | 4.386902e-05 | 49.33564
2024-09-03 18:24 | 8825.4215 | 920.0011 | 7 | 1 | 4.158761 | 0 | 4.440206 | 0.05031195 | 16.83301 | 0.2013551 |  |  | 4.577637e-05 | 49.34842
2024-09-03 18:25 | 8845.4216 | 940.0012 | 7 | 1 | 4.158715 | 0 | 4.440206 | 0.05031195 | 16.83301 | 0.2013551 |  |  | 0.0001049042 | 49.38427
2024-09-03 18:25 | 8865.4217 | 960.0013 | 7 | 1 | 4.158706 | 0 | 4.440206 | 0.05031195 | 16.83301 | 0.2013551 |  |  | -2.288818e-05 | 49.30164
2024-09-03 18:25 | 8885.4224 | 980.002 | 7 | 1 | 4.158652 | 0 | 4.440206 | 0.05031195 | 16.83301 | 0.2013551 |  |  | -5.722046e-06 | 49.3438
2024-09-03 18:26 | 8905.4216 | 1000.0012 | 7 | 1 | 4.158694 | 0 | 4.440206 | 0.05031195 | 16.83301 | 0.2013551 |  |  | -3.433228e-05 | 49.34163
2024-09-03 18:26 | 8925.4208 | 1020.0004 | 7 | 1 | 4.158526 | 0 | 4.440206 | 0.05031195 | 16.83301 | 0.2013551 |  |  | -8.583069e-05 | 49.3408
2024-09-03 18:26 | 8945.4217 | 1040.0013 | 7 | 1 | 4.158568 | 0 | 4.440206 | 0.05031195 | 16.83301 | 0.2013551 |  |  | 2.479553e-05 | 49.3199
2024-09-03 18:27 | 8965.4224 | 1060.002 | 7 | 1 | 4.158435 | 0 | 4.440206 | 0.05031195 | 16.83301 | 0.2013551 |  |  | 1.716614e-05 | 49.39571
2024-09-03 18:27 | 8985.4209 | 1080.0005 | 7 | 1 | 4.158399 | 0 | 4.440206 | 0.05031195 | 16.83301 | 0.2013551 |  |  | 1.144409e-05 | 49.34461
2024-09-03 18:27 | 9005.4217 | 1100.0013 | 7 | 1 | 4.158433 | 0 | 4.440206 | 0.05031195 | 16.83301 | 0.2013551 |  |  | -5.722046e-06 | 49.3204
2024-09-03 18:28 | 9025.4215 | 1120.0011 | 7 | 1 | 4.158357 | 0 | 4.440206 | 0.05031195 | 16.83301 | 0.2013551 |  |  | -9.155273e-05 | 49.36035
2024-09-03 18:28 | 9045.4216 | 1140.0012 | 7 | 1 | 4.158513 | 0 | 4.440206 | 0.05031195 | 16.83301 | 0.2013551 |  |  | 2.861023e-05 | 49.39404
2024-09-03 18:28 | 9065.4217 | 1160.0013 | 7 | 1 | 4.158391 | 0 | 4.440206 | 0.05031195 | 16.83301 | 0.2013551 |  |  | -2.670288e-05 | 49.33913
2024-09-03 18:29 | 9085.4208 | 1180.0004 | 7 | 1 | 4.158624 | 0 | 4.440206 | 0.05031195 | 16.83301 | 0.2013551 |  |  | 2.670288e-05 | 49.3753
2024-09-03 18:29 | 9105.421 | 1200.0006 | 7 | 1 | 4.158614 | 0 | 4.440206 | 0.05031195 | 16.83301 | 0.2013551 |  |  | -9.536743e-06 | 49.33233
2024-09-03 18:29 | 9105.4237 | 1200.0033 | 7 | 1 | 4.15861 | 0 | 4.440206 | 0.05031195 | 16.83301 | 0.2013551 |  |  | 0.0007109871 | 49.33235
2024-09-03 18:29 | 9105.976384 | 0.5013 | 8 | 1 | 4.308713 | 17.99047 | 4.442684 | 0.05031195 | 16.84367 | 0.2013551 |  |  | 0.1483383 | 49.33604
2024-09-03 18:29 | 9106.477084 | 1.002 | 8 | 1 | 4.316401 | 17.99377 | 4.445181 | 0.05031195 | 16.85444 | 0.2013551 |  |  | 0.08150008 | 49.33938
2024-09-03 18:29 | 9106.975584 | 1.5005 | 8 | 1 | 4.322389 | 17.99612 | 4.447666 | 0.05031195 | 16.86517 | 0.2013551 |  |  | 0.01495552 | 49.34271
2024-09-03 18:29 | 9107.476384 | 2.0013 | 8 | 1 | 4.327683 | 17.99853 | 4.450176 | 0.05031195 | 16.87603 | 0.2013551 |  |  | 0.01272214 | 49.34605
2024-09-03 18:29 | 9107.976384 | 2.5013 | 8 | 1 | 4.332629 | 17.99911 | 4.452681 | 0.05031195 | 16.88688 | 0.2013551 |  |  | 0.01049232 | 49.34938
2024-09-03 18:29 | 9108.477284 | 3.0022 | 8 | 1 | 4.337157 | 17.99886 | 4.455179 | 0.05031195 | 16.89771 | 0.2013551 |  |  | 0.009869908 | 49.35273
2024-09-03 18:29 | 9108.977184 | 3.5021 | 8 | 1 | 4.341609 | 17.99866 | 4.457673 | 0.05031195 | 16.90853 | 0.2013551 |  |  | 0.009248734 | 49.35562
2024-09-03 18:29 | 9109.477084 | 4.002 | 8 | 1 | 4.34592 | 17.99855 | 4.460168 | 0.05031195 | 16.91937 | 0.2013551 |  |  | 0.008900712 | 49.3585
2024-09-03 18:29 | 9109.977184 | 4.5021 | 8 | 1 | 4.350043 | 17.99854 | 4.462665 | 0.05031195 | 16.93022 | 0.2013551 |  |  | 0.008552551 | 49.36139
2024-09-03 18:29 | 9110.476484 | 5.0014 | 8 | 1 | 4.354058 | 17.99889 | 4.465166 | 0.05031195 | 16.94111 | 0.2013551 |  |  | 0.008197044 | 49.36427
2024-09-03 18:29 | 9110.976384 | 5.5013 | 8 | 1 | 4.357882 | 17.99869 | 4.467669 | 0.05031195 | 16.95201 | 0.2013551 |  |  | 0.00784111 | 49.36715
2024-09-03 18:29 | 9111.476284 | 6.0012 | 8 | 1 | 4.361697 | 17.99863 | 4.470171 | 0.05031195 | 16.96292 | 0.2013551 |  |  | 0.007757204 | 49.37494
2024-09-03 18:29 | 9111.976384 | 6.5013 | 8 | 1 | 4.365399 | 17.99889 | 4.472673 | 0.05031195 | 16.97383 | 0.2013551 |  |  | 0.007673264 | 49.38274
2024-09-03 18:29 | 9112.475684 | 7.0006 | 8 | 1 | 4.369092 | 17.99892 | 4.475174 | 0.05031195 | 16.98476 | 0.2013551 |  |  | 0.007538166 | 49.39053
2024-09-03 18:29 | 9112.977384 | 7.5023 | 8 | 1 | 4.372725 | 17.99889 | 4.477687 | 0.05031195 | 16.99574 | 0.2013551 |  |  | 0.00740242 | 49.39835
2024-09-03 18:29 | 9113.476384 | 8.0013 | 8 | 1 | 4.376243 | 17.99864 | 4.480175 | 0.05031195 | 17.00663 | 0.2013551 |  |  | 0.007351931 | 49.40613
2024-09-03 18:29 | 9113.976484 | 8.5014 | 8 | 1 | 4.379748 | 17.99863 | 4.482668 | 0.05031195 | 17.01754 | 0.2013551 |  |  | 0.007301331 | 49.41393
2024-09-03 18:29 | 9114.477084 | 9.002 | 8 | 1 | 4.383185 | 17.99865 | 4.485166 | 0.05031195 | 17.02848 | 0.2013551 |  |  | 0.007219274 | 49.4195
2024-09-03 18:29 | 9114.977184 | 9.5021 | 8 | 1 | 4.386706 | 17.99891 | 4.48766 | 0.05031195 | 17.03942 | 0.2013551 |  |  | 0.007137299 | 49.42506
2024-09-03 18:29 | 9115.475584 | 10.0005 | 8 | 1 | 4.390033 | 17.99882 | 4.490143 | 0.05031195 | 17.05031 | 0.2013551 |  |  | 0.006952916 | 49.4306
2024-09-03 18:29 | 9115.477484 | 10.0024 | 8 | 1 | 4.390052 | 17.99882 | 4.490152 | 0.05031195 | 17.05035 | 0.2013551 |  |  | 0.006952213 | 49.43062
2024-09-03 18:30 | 9135.522872 | 20.0003 | 9 | 1 | 4.196935 | 0 | 4.490193 | 0.05031195 | 17.05053 | 0.2013551 |  |  | -0.0004634857 | 49.65352
2024-09-03 18:30 | 9155.523772 | 40.0012 | 9 | 1 | 4.193187 | 0 | 4.490193 | 0.05031195 | 17.05053 | 0.2013551 |  |  | -0.0001163483 | 49.70839
2024-09-03 18:30 | 9175.522972 | 60.0004 | 9 | 1 | 4.191678 | 0 | 4.490193 | 0.05031195 | 17.05053 | 0.2013551 |  |  | -3.242493e-05 | 49.68233
2024-09-03 18:31 | 9195.522972 | 80.0004 | 9 | 1 | 4.190841 | 0 | 4.490193 | 0.05031195 | 17.05053 | 0.2013551 |  |  | -0.0001239777 | 49.66113
2024-09-03 18:31 | 9215.522972 | 100.0004 | 9 | 1 | 4.190372 | 0 | 4.490193 | 0.05031195 | 17.05053 | 0.2013551 |  |  | 0.0001068115 | 49.66677
2024-09-03 18:31 | 9235.522972 | 120.0004 | 9 | 1 | 4.189921 | 0 | 4.490193 | 0.05031195 | 17.05053 | 0.2013551 |  |  | 3.051758e-05 | 49.63364
2024-09-03 18:32 | 9255.524572 | 140.002 | 9 | 1 | 4.189553 | 0 | 4.490193 | 0.05031195 | 17.05053 | 0.2013551 |  |  | -4.005432e-05 | 49.60478
2024-09-03 18:32 | 9275.524672 | 160.0021 | 9 | 1 | 4.189269 | 0 | 4.490193 | 0.05031195 | 17.05053 | 0.2013551 |  |  | -0.0001010895 | 49.61076
2024-09-03 18:32 | 9295.524472 | 180.0019 | 9 | 1 | 4.189141 | 0 | 4.490193 | 0.05031195 | 17.05053 | 0.2013551 |  |  | -0.0001010895 | 49.57328
2024-09-03 18:33 | 9315.523872 | 200.0013 | 9 | 1 | 4.189017 | 0 | 4.490193 | 0.05031195 | 17.05053 | 0.2013551 |  |  | -3.814697e-06 | 49.57709
2024-09-03 18:33 | 9335.523672 | 220.0011 | 9 | 1 | 4.188869 | 0 | 4.490193 | 0.05031195 | 17.05053 | 0.2013551 |  |  | 8.583069e-05 | 49.57079
2024-09-03 18:33 | 9355.524472 | 240.0019 | 9 | 1 | 4.188802 | 0 | 4.490193 | 0.05031195 | 17.05053 | 0.2013551 |  |  | -0.0001144409 | 49.54011
2024-09-03 18:34 | 9375.523772 | 260.0012 | 9 | 1 | 4.188703 | 0 | 4.490193 | 0.05031195 | 17.05053 | 0.2013551 |  |  | 0 | 49.53
2024-09-03 18:34 | 9395.523072 | 280.0005 | 9 | 1 | 4.188729 | 0 | 4.490193 | 0.05031195 | 17.05053 | 0.2013551 |  |  | -7.247925e-05 | 49.53847
2024-09-03 18:34 | 9415.523572 | 300.001 | 9 | 1 | 4.188727 | 0 | 4.490193 | 0.05031195 | 17.05053 | 0.2013551 |  |  | -4.768365e-05 | 49.48409
2024-09-03 18:35 | 9435.523972 | 320.0014 | 9 | 1 | 4.188653 | 0 | 4.490193 | 0.05031195 | 17.05053 | 0.2013551 |  |  | -2.288818e-05 | 49.47644
2024-09-03 18:35 | 9455.522872 | 340.0003 | 9 | 1 | 4.188575 | 0 | 4.490193 | 0.05031195 | 17.05053 | 0.2013551 |  |  | -5.912781e-05 | 49.49985
2024-09-03 18:35 | 9475.522972 | 360.0004 | 9 | 1 | 4.188615 | 0 | 4.490193 | 0.05031195 | 17.05053 | 0.2013551 |  |  | 7.629395e-06 | 49.4773
2024-09-03 18:36 | 9495.524472 | 380.0019 | 9 | 1 | 4.188462 | 0 | 4.490193 | 0.05031195 | 17.05053 | 0.2013551 |  |  | -4.386902e-05 | 49.46202
2024-09-03 18:36 | 9515.524572 | 400.002 | 9 | 1 | 4.188302 | 0 | 4.490193 | 0.05031195 | 17.05053 | 0.2013551 |  |  | -2.479553e-05 | 49.44925
2024-09-03 18:36 | 9535.522972 | 420.0004 | 9 | 1 | 4.188165 | 0 | 4.490193 | 0.05031195 | 17.05053 | 0.2013551 |  |  | -4.768372e-05 | 49.46335
2024-09-03 18:37 | 9555.524372 | 440.0018 | 9 | 1 | 4.188178 | 0 | 4.490193 | 0.05031195 | 17.05053 | 0.2013551 |  |  | -3.242493e-05 | 49.47695
2024-09-03 18:37 | 9575.522772 | 460.0002 | 9 | 1 | 4.188174 | 0 | 4.490193 | 0.05031195 | 17.05053 | 0.2013551 |  |  | 7.43866e-05 | 49.43187
2024-09-03 18:37 | 9595.523672 | 480.0011 | 9 | 1 | 4.187966 | 0 | 4.490193 | 0.05031195 | 17.05053 | 0.2013551 |  |  | -1.716614e-05 | 49.43782
2024-09-03 18:38 | 9615.524372 | 500.0018 | 9 | 1 | 4.187978 | 0 | 4.490193 | 0.05031195 | 17.05053 | 0.2013551 |  |  | -2.098083e-05 | 49.46471
2024-09-03 18:38 | 9635.522972 | 520.0004 | 9 | 1 | 4.187995 | 0 | 4.490193 | 0.05031195 | 17.05053 | 0.2013551 |  |  | 7.629395e-05 | 49.4025
2024-09-03 18:38 | 9655.522872 | 540.0003 | 9 | 1 | 4.187911 | 0 | 4.490193 | 0.05031195 | 17.05053 | 0.2013551 |  |  | 4.577637e-05 | 49.42722
2024-09-03 18:39 | 9675.524472 | 560.0019 | 9 | 1 | 4.187861 | 0 | 4.490193 | 0.05031195 | 17.05053 | 0.2013551 |  |  | -8.010864e-05 | 49.40546
2024-09-03 18:39 | 9695.523772 | 580.0012 | 9 | 1 | 4.187961 | 0 | 4.490193 | 0.05031195 | 17.05053 | 0.2013551 |  |  | -5.722046e-06 | 49.4614
2024-09-03 18:39 | 9715.522872 | 600.0003 | 9 | 1 | 4.188033 | 0 | 4.490193 | 0.05031195 | 17.05053 | 0.2013551 |  |  | -7.629395e-06 | 49.38805
2024-09-03 18:40 | 9735.523872 | 620.0013 | 9 | 1 | 4.187867 | 0 | 4.490193 | 0.05031195 | 17.05053 | 0.2013551 |  |  | -0.0001106262 | 49.37748
2024-09-03 18:40 | 9755.523772 | 640.0012 | 9 | 1 | 4.187949 | 0 | 4.490193 | 0.05031195 | 17.05053 | 0.2013551 |  |  | 5.912781e-05 | 49.42989
2024-09-03 18:40 | 9775.524472 | 660.0019 | 9 | 1 | 4.187915 | 0 | 4.490193 | 0.05031195 | 17.05053 | 0.2013551 |  |  | 3.814697e-06 | 49.36252
2024-09-03 18:41 | 9795.524372 | 680.0018 | 9 | 1 | 4.187863 | 0 | 4.490193 | 0.05031195 | 17.05053 | 0.2013551 |  |  | 4.386902e-05 | 49.41711
2024-09-03 18:41 | 9815.524472 | 700.0019 | 9 | 1 | 4.187718 | 0 | 4.490193 | 0.05031195 | 17.05053 | 0.2013551 |  |  | 1.335144e-05 | 49.39536
2024-09-03 18:41 | 9835.522872 | 720.0003 | 9 | 1 | 4.187514 | 0 | 4.490193 | 0.05031195 | 17.05053 | 0.2013551 |  |  | 3.814697e-05 | 49.38261
2024-09-03 18:42 | 9855.524572 | 740.002 | 9 | 1 | 4.187556 | 0 | 4.490193 | 0.05031195 | 17.05053 | 0.2013551 |  |  | -2.479553e-05 | 49.40184
2024-09-03 18:42 | 9875.523672 | 760.0011 | 9 | 1 | 4.18748 | 0 | 4.490193 | 0.05031195 | 17.05053 | 0.2013551 |  |  | 9.536743e-05 | 49.39505
2024-09-03 18:42 | 9895.523672 | 780.0011 | 9 | 1 | 4.187459 | 0 | 4.490193 | 0.05031195 | 17.05053 | 0.2013551 |  |  | -0.0001373291 | 49.39804
2024-09-03 18:43 | 9915.522972 | 800.0004 | 9 | 1 | 4.187423 | 0 | 4.490193 | 0.05031195 | 17.05053 | 0.2013551 |  |  | -6.29425e-05 | 49.37632
2024-09-03 18:43 | 9935.524372 | 820.0018 | 9 | 1 | 4.187396 | 0 | 4.490193 | 0.05031195 | 17.05053 | 0.2013551 |  |  | 3.814697e-05 | 49.42142
2024-09-03 18:43 | 9955.522872 | 840.0003 | 9 | 1 | 4.187457 | 0 | 4.490193 | 0.05031195 | 17.05053 | 0.2013551 |  |  | -2.861023e-05 | 49.38607
2024-09-03 18:44 | 9975.524472 | 860.0019 | 9 | 1 | 4.187488 | 0 | 4.490193 | 0.05031195 | 17.05053 | 0.2013551 |  |  | -5.722046e-05 | 49.3619
2024-09-03 18:44 | 9995.523672 | 880.0011 | 9 | 1 | 4.187484 | 0 | 4.490193 | 0.05031195 | 17.05053 | 0.2013551 |  |  | -3.242493e-05 | 49.44944
2024-09-03 18:44 | 10015.52 | 900.0003 | 9 | 1 | 4.187497 | 0 | 4.490193 | 0.05031195 | 17.05053 | 0.2013551 |  |  | 1.716614e-05 | 49.36734
2024-09-03 18:45 | 10035.52 | 920.0018 | 9 | 1 | 4.187461 | 0 | 4.490193 | 0.05031195 | 17.05053 | 0.2013551 |  |  | -5.722046e-06 | 49.36354
2024-09-03 18:45 | 10055.52 | 940.0018 | 9 | 1 | 4.187449 | 0 | 4.490193 | 0.05031195 | 17.05053 | 0.2013551 |  |  | 8.392334e-05 | 49.41
2024-09-03 18:45 | 10075.52 | 960.0019 | 9 | 1 | 4.187375 | 0 | 4.490193 | 0.05031195 | 17.05053 | 0.2013551 |  |  | 5.722046e-05 | 49.36651
2024-09-03 18:46 | 10095.52 | 980.001 | 9 | 1 | 4.187291 | 0 | 4.490193 | 0.05031195 | 17.05053 | 0.2013551 |  |  | -1.716614e-05 | 49.40399
2024-09-03 18:46 | 10115.52 | 1000.0019 | 9 | 1 | 4.18716 | 0 | 4.490193 | 0.05031195 | 17.05053 | 0.2013551 |  |  | -1.907349e-06 | 49.38229
2024-09-03 18:46 | 10135.52 | 1020.0005 | 9 | 1 | 4.187091 | 0 | 4.490193 | 0.05031195 | 17.05053 | 0.2013551 |  |  | 1.907349e-06 | 49.36951
2024-09-03 18:47 | 10155.52 | 1040.0008 | 9 | 1 | 4.18715 | 0 | 4.490193 | 0.05031195 | 17.05053 | 0.2013551 |  |  | -5.722046e-06 | 49.33796
2024-09-03 18:47 | 10175.52 | 1060.0011 | 9 | 1 | 4.187068 | 0 | 4.490193 | 0.05031195 | 17.05053 | 0.2013551 |  |  | 9.536743e-06 | 49.34693
2024-09-03 18:47 | 10195.52 | 1080.0011 | 9 | 1 | 4.186978 | 0 | 4.490193 | 0.05031195 | 17.05053 | 0.2013551 |  |  | 8.201599e-05 | 49.38359
2024-09-03 18:48 | 10215.52 | 1100.0019 | 9 | 1 | 4.187093 | 0 | 4.490193 | 0.05031195 | 17.05053 | 0.2013551 |  |  | 8.010864e-05 | 49.34313
2024-09-03 18:48 | 10235.52 | 1120.002 | 9 | 1 | 4.187064 | 0 | 4.490193 | 0.05031195 | 17.05053 | 0.2013551 |  |  | 2.288818e-05 | 49.34612
2024-09-03 18:48 | 10255.52 | 1140.0019 | 9 | 1 | 4.187133 | 0 | 4.490193 | 0.05031195 | 17.05053 | 0.2013551 |  |  | -5.912781e-05 | 49.37981
2024-09-03 18:49 | 10275.52 | 1160.0006 | 9 | 1 | 4.187066 | 0 | 4.490193 | 0.05031195 | 17.05053 | 0.2013551 |  |  | -4.577637e-05 | 49.35806
2024-09-03 18:49 | 10295.52 | 1180.0005 | 9 | 1 | 4.187037 | 0 | 4.490193 | 0.05031195 | 17.05053 | 0.2013551 |  |  | -2.479553e-05 | 49.33633
2024-09-03 18:49 | 10315.52 | 1200.0018 | 9 | 1 | 4.187102 | 0 | 4.490193 | 0.05031195 | 17.05053 | 0.2013551 |  |  | 0.0001087189 | 49.33334
2024-09-03 18:49 | 10315.53 | 1200.004 | 9 | 1 | 4.187102 | 0 | 4.490193 | 0.05031195 | 17.05053 | 0.2013551 |  |  | 0.0001086539 | 49.33334
2024-09-03 18:50 | 10345.58 | 30.0012 | 10 | 1 | 4.111981 | -4.499743 | 4.490193 | 0.08781158 | 17.05053 | 0.356103 |  |  | -0.0007781982 | 49.34445
2024-09-03 18:50 | 10375.58 | 60.0012 | 10 | 1 | 4.093165 | -4.499822 | 4.490193 | 0.1253105 | 17.05053 | 0.5099255 |  |  | -0.001113892 | 49.33004
2024-09-03 18:51 | 10405.58 | 90.0023 | 10 | 1 | 4.078984 | -4.499922 | 4.490193 | 0.162811 | 17.05053 | 0.6631434 |  |  | -0.000371933 | 49.32919
2024-09-03 18:51 | 10435.58 | 120.0003 | 10 | 1 | 4.068355 | -4.499872 | 4.490193 | 0.2003053 | 17.05053 | 0.8158741 |  |  | -0.0002803802 | 49.2879
2024-09-03 18:52 | 10465.58 | 150.0005 | 10 | 1 | 4.059587 | -4.499822 | 4.490193 | 0.2378059 | 17.05053 | 0.9682685 |  |  | -0.000246048 | 49.29603
2024-09-03 18:52 | 10495.58 | 180.0021 | 10 | 1 | 4.052566 | -4.499712 | 4.490193 | 0.2753067 | 17.05053 | 1.120373 |  |  | -0.0001850128 | 49.30283
2024-09-03 18:53 | 10525.58 | 210.0012 | 10 | 1 | 4.046992 | -4.499923 | 4.490193 | 0.3128048 | 17.05053 | 1.27223 |  |  | -0.0001087189 | 49.31096
2024-09-03 18:53 | 10555.58 | 240.0012 | 10 | 1 | 4.041915 | -4.499807 | 4.490193 | 0.3503035 | 17.05053 | 1.42389 |  |  | -0.0001907349 | 49.33136
2024-09-03 18:54 | 10585.58 | 270.0013 | 10 | 1 | 4.03791 | -4.499769 | 4.490193 | 0.3878024 | 17.05053 | 1.57538 |  |  | -2.098083e-05 | 49.33136
2024-09-03 18:54 | 10615.58 | 300.0012 | 10 | 1 | 4.033999 | -4.49976 | 4.490193 | 0.4252989 | 17.05053 | 1.726708 |  |  | -9.918213e-05 | 49.35639
2024-09-03 18:55 | 10645.58 | 330.002 | 10 | 1 | 4.030089 | -4.499876 | 4.490193 | 0.4628006 | 17.05053 | 1.877916 |  |  | -0.000328064 | 49.39392
2024-09-03 18:55 | 10675.58 | 360.0016 | 10 | 1 | 4.02679 | -4.499879 | 4.490193 | 0.5002989 | 17.05053 | 2.028977 |  |  | -9.488369e-05 | 49.41646
2024-09-03 18:56 | 10695.64 | 20.0012 | 5 | 1 | 4.076022 | 0 | 4.490193 | 0.5003172 | 17.05053 | 2.02905 |  |  | 6.103515625e-05 | 49.44582
2024-09-03 18:56 | 10715.64 | 40.0019 | 5 | 1 | 4.078176 | 0 | 4.490193 | 0.5003172 | 17.05053 | 2.02905 |  |  | 5.149841e-05 | 49.44696
2024-09-03 18:56 | 10735.64 | 60.0004 | 5 | 1 | 4.079114 | 0 | 4.490193 | 0.5003172 | 17.05053 | 2.02905 |  |  | 7.43866e-05 | 49.43304
2024-09-03 18:57 | 10755.64 | 80.0021 | 5 | 1 | 4.07961 | 0 | 4.490193 | 0.5003172 | 17.05053 | 2.02905 |  |  | -2.288818e-05 | 49.4236
2024-09-03 18:57 | 10775.64 | 100.0013 | 5 | 1 | 4.079959 | 0 | 4.490193 | 0.5003172 | 17.05053 | 2.02905 |  |  | -1.335144e-05 | 49.4632
2024-09-03 18:57 | 10795.64 | 120.002 | 5 | 1 | 4.080167 | 0 | 4.490193 | 0.5003172 | 17.05053 | 2.02905 |  |  | -3.814697e-05 | 49.44664
2024-09-03 18:58 | 10815.64 | 140.0004 | 5 | 1 | 4.080373 | 0 | 4.490193 | 0.5003172 | 17.05053 | 2.02905 |  |  | 7.629395e-05 | 49.41894
2024-09-03 18:58 | 10835.64 | 160.002 | 5 | 1 | 4.080388 | 0 | 4.490193 | 0.5003172 | 17.05053 | 2.02905 |  |  | -9.346008e-05 | 49.38742
2024-09-03 18:58 | 10855.64 | 180.001 | 5 | 1 | 4.080436 | 0 | 4.490193 | 0.5003172 | 17.05053 | 2.02905 |  |  | -7.43866e-05 | 49.41595
2024-09-03 18:59 | 10875.64 | 200.002 | 5 | 1 | 4.080588 | 0 | 4.490193 | 0.5003172 | 17.05053 | 2.02905 |  |  | -4.768372e-05 | 49.38711
2024-09-03 18:59 | 10895.64 | 220.0021 | 5 | 1 | 4.08068 | 0 | 4.490193 | 0.5003172 | 17.05053 | 2.02905 |  |  | 4.768372e-05 | 49.39556
2024-09-03 18:59 | 10915.64 | 240.0004 | 5 | 1 | 4.0808 | 0 | 4.490193 | 0.5003172 | 17.05053 | 2.02905 |  |  | -4.959106e-05 | 49.42706
2024-09-03 19:00 | 10935.64 | 260.0021 | 5 | 1 | 4.080848 | 0 | 4.490193 | 0.5003172 | 17.05053 | 2.02905 |  |  | -7.05719e-05 | 49.42241
2024-09-03 19:00 | 10955.64 | 280.0013 | 5 | 1 | 4.080943 | 0 | 4.490193 | 0.5003172 | 17.05053 | 2.02905 |  |  | 9.727478e-05 | 49.41778
2024-09-03 19:00 | 10975.64 | 300.002 | 5 | 1 | 4.081044 | 0 | 4.490193 | 0.5003172 | 17.05053 | 2.02905 |  |  | 0.0001010895 | 49.39936
2024-09-03 19:01 | 10995.64 | 320.0005 | 5 | 1 | 4.081285 | 0 | 4.490193 | 0.5003172 | 17.05053 | 2.02905 |  |  | 3.623962e-05 | 49.40751
2024-09-03 19:01 | 11015.64 | 340.002 | 5 | 1 | 4.081302 | 0 | 4.490193 | 0.5003172 | 17.05053 | 2.02905 |  |  | 0.0001106262 | 49.38841
2024-09-03 19:01 | 11035.64 | 360.0013 | 5 | 1 | 4.081346 | 0 | 4.490193 | 0.5003172 | 17.05053 | 2.02905 |  |  | -3.814697e-05 | 49.44202
2024-09-03 19:02 | 11055.64 | 380.0005 | 5 | 1 | 4.08141 | 0 | 4.490193 | 0.5003172 | 17.05053 | 2.02905 |  |  | 7.629395e-06 | 49.41561
2024-09-03 19:02 | 11075.64 | 400.002 | 5 | 1 | 4.08142 | 0 | 4.490193 | 0.5003172 | 17.05053 | 2.02905 |  |  | 0.0001010895 | 49.41914
2024-09-03 19:02 | 11095.64 | 420.0013 | 5 | 1 | 4.081466 | 0 | 4.490193 | 0.5003172 | 17.05053 | 2.02905 |  |  | 1.144409e-05 | 49.38246
2024-09-03 19:03 | 11115.64 | 440.0011 | 5 | 1 | 4.08133 | 0 | 4.490193 | 0.5003172 | 17.05053 | 2.02905 |  |  | -0.0001163483 | 49.36073
2024-09-03 19:03 | 11135.64 | 460.0019 | 5 | 1 | 4.081378 | 0 | 4.490193 | 0.5003172 | 17.05053 | 2.02905 |  |  | 0 | 49.4221
2024-09-03 19:03 | 11155.64 | 480.0005 | 5 | 1 | 4.081359 | 0 | 4.490193 | 0.5003172 | 17.05053 | 2.02905 |  |  | -3.242493e-05 | 49.38379
2024-09-03 19:04 | 11175.64 | 500.0012 | 5 | 1 | 4.08147 | 0 | 4.490193 | 0.5003172 | 17.05053 | 2.02905 |  |  | -4.959106e-05 | 49.37104
2024-09-03 19:04 | 11195.64 | 520.0014 | 5 | 1 | 4.081403 | 0 | 4.490193 | 0.5003172 | 17.05053 | 2.02905 |  |  | -7.629395e-06 | 49.37267
2024-09-03 19:04 | 11215.64 | 540.0022 | 5 | 1 | 4.081477 | 0 | 4.490193 | 0.5003172 | 17.05053 | 2.02905 |  |  | -3.814697e-06 | 49.40554
2024-09-03 19:05 | 11235.64 | 560.0013 | 5 | 1 | 4.081454 | 0 | 4.490193 | 0.5003172 | 17.05053 | 2.02905 |  |  | -0.0001373291 | 49.34978
2024-09-03 19:05 | 11255.64 | 580.002 | 5 | 1 | 4.081628 | 0 | 4.490193 | 0.5003172 | 17.05053 | 2.02905 |  |  | 5.912781e-05 | 49.35526
2024-09-03 19:05 | 11275.64 | 600.0014 | 5 | 1 | 4.08175 | 0 | 4.490193 | 0.5003172 | 17.05053 | 2.02905 |  |  | -2.098083e-05 | 49.33567
2024-09-03 19:06 | 11295.64 | 620.0022 | 5 | 1 | 4.081752 | 0 | 4.490193 | 0.5003172 | 17.05053 | 2.02905 |  |  | 7.43866e-05 | 49.39442
2024-09-03 19:06 | 11315.64 | 640.0002 | 5 | 1 | 4.081767 | 0 | 4.490193 | 0.5003172 | 17.05053 | 2.02905 |  |  | 5.722046e-05 | 49.35278
2024-09-03 19:06 | 11335.64 | 660.002 | 5 | 1 | 4.081807 | 0 | 4.490193 | 0.5003172 | 17.05053 | 2.02905 |  |  | 1.335144e-05 | 49.35957
2024-09-03 19:07 | 11355.64 | 680.002 | 5 | 1 | 4.081813 | 0 | 4.490193 | 0.5003172 | 17.05053 | 2.02905 |  |  | -4.768372e-05 | 49.3677
2024-09-03 19:07 | 11375.64 | 700.002 | 5 | 1 | 4.081698 | 0 | 4.490193 | 0.5003172 | 17.05053 | 2.02905 |  |  | 1.335144e-05 | 49.36637
2024-09-03 19:07 | 11395.64 | 720.0003 | 5 | 1 | 4.081702 | 0 | 4.490193 | 0.5003172 | 17.05053 | 2.02905 |  |  | 1.907349e-06 | 49.35957
2024-09-03 19:08 | 11415.64 | 740.0005 | 5 | 1 | 4.081643 | 0 | 4.490193 | 0.5003172 | 17.05053 | 2.02905 |  |  | -3.051758e-05 | 49.34383
2024-09-03 19:08 | 11435.64 | 760.002 | 5 | 1 | 4.081708 | 0 | 4.490193 | 0.5003172 | 17.05053 | 2.02905 |  |  | -1.335144e-05 | 49.36257
2024-09-03 19:08 | 11455.64 | 780.002 | 5 | 1 | 4.081647 | 0 | 4.490193 | 0.5003172 | 17.05053 | 2.02905 |  |  | -8.201599e-05 | 49.36556
2024-09-03 19:09 | 11475.64 | 800.0012 | 5 | 1 | 4.081685 | 0 | 4.490193 | 0.5003172 | 17.05053 | 2.02905 |  |  | -3.242493e-05 | 49.34081
2024-09-03 19:09 | 11495.64 | 820.0004 | 5 | 1 | 4.081658 | 0 | 4.490193 | 0.5003172 | 17.05053 | 2.02905 |  |  | -9.155273e-05 | 49.30766
2024-09-03 19:09 | 11515.64 | 840.0021 | 5 | 1 | 4.081691 | 0 | 4.490193 | 0.5003172 | 17.05053 | 2.02905 |  |  | 5.912781e-05 | 49.36257
2024-09-03 19:10 | 11535.64 | 860.0005 | 5 | 1 | 4.081906 | 0 | 4.490193 | 0.5003172 | 17.05053 | 2.02905 |  |  | -3.814697e-05 | 49.32258
2024-09-03 19:10 | 11555.64 | 880.0021 | 5 | 1 | 4.081965 | 0 | 4.490193 | 0.5003172 | 17.05053 | 2.02905 |  |  | 5.531311e-05 | 49.33322
2024-09-03 19:10 | 11575.64 | 900.0011 | 5 | 1 | 4.081933 | 0 | 4.490193 | 0.5003172 | 17.05053 | 2.02905 |  |  | -7.629395e-06 | 49.36338
2024-09-03 19:11 | 11595.64 | 920.0011 | 5 | 1 | 4.081929 | 0 | 4.490193 | 0.5003172 | 17.05053 | 2.02905 |  |  | 6.866455e-05 | 49.29487
2024-09-03 19:11 | 11615.64 | 940.0003 | 5 | 1 | 4.08196 | 0 | 4.490193 | 0.5003172 | 17.05053 | 2.02905 |  |  | -5.149841e-05 | 49.3677
2024-09-03 19:11 | 11635.64 | 960.0011 | 5 | 1 | 4.082023 | 0 | 4.490193 | 0.5003172 | 17.05053 | 2.02905 |  |  | 2.098083e-05 | 49.34597
2024-09-03 19:12 | 11655.64 | 980.0004 | 5 | 1 | 4.08195 | 0 | 4.490193 | 0.5003172 | 17.05053 | 2.02905 |  |  | 3.051758e-05 | 49.3677
2024-09-03 19:12 | 11675.64 | 1000.0004 | 5 | 1 | 4.081925 | 0 | 4.490193 | 0.5003172 | 17.05053 | 2.02905 |  |  | -0.0001125336 | 49.34516
2024-09-03 19:12 | 11695.64 | 1020.0011 | 5 | 1 | 4.081899 | 0 | 4.490193 | 0.5003172 | 17.05053 | 2.02905 |  |  | -1.907349e-06 | 49.36176
2024-09-03 19:13 | 11715.64 | 1040.0015 | 5 | 1 | 4.081872 | 0 | 4.490193 | 0.5003172 | 17.05053 | 2.02905 |  |  | -6.103515625e-05 | 49.36637
2024-09-03 19:13 | 11735.64 | 1060.0012 | 5 | 1 | 4.081887 | 0 | 4.490193 | 0.5003172 | 17.05053 | 2.02905 |  |  | 1.525879e-05 | 49.37617
2024-09-03 19:13 | 11755.64 | 1080.0003 | 5 | 1 | 4.081857 | 0 | 4.490193 | 0.5003172 | 17.05053 | 2.02905 |  |  | 2.479553e-05 | 49.34761
2024-09-03 19:14 | 11775.64 | 1100.0004 | 5 | 1 | 4.081889 | 0 | 4.490193 | 0.5003172 | 17.05053 | 2.02905 |  |  | -3.433228e-05 | 49.33537
2024-09-03 19:14 | 11795.64 | 1120.0012 | 5 | 1 | 4.081914 | 0 | 4.490193 | 0.5003172 | 17.05053 | 2.02905 |  |  | -6.67572e-05 | 49.31963
2024-09-03 19:14 | 11815.64 | 1140.0013 | 5 | 1 | 4.081857 | 0 | 4.490193 | 0.5003172 | 17.05053 | 2.02905 |  |  | 2.288818e-05 | 49.32126
2024-09-03 19:15 | 11835.64 | 1160.0002 | 5 | 1 | 4.082057 | 0 | 4.490193 | 0.5003172 | 17.05053 | 2.02905 |  |  | 4.577637e-05 | 49.3916
2024-09-03 19:15 | 11855.64 | 1180.0012 | 5 | 1 | 4.082122 | 0 | 4.490193 | 0.5003172 | 17.05053 | 2.02905 |  |  | -9.536743e-06 | 49.34597
2024-09-03 19:15 | 11875.64 | 1200.0004 | 5 | 1 | 4.082101 | 0 | 4.490193 | 0.5003172 | 17.05053 | 2.02905 |  |  | 3.623962e-05 | 49.34978
2024-09-03 19:16 | 11895.64 | 1220.0012 | 5 | 1 | 4.082114 | 0 | 4.490193 | 0.5003172 | 17.05053 | 2.02905 |  |  | -5.340576e-05 | 49.36723
2024-09-03 19:16 | 11915.64 | 1240.0013 | 5 | 1 | 4.0822 | 0 | 4.490193 | 0.5003172 | 17.05053 | 2.02905 |  |  | 1.907349e-05 | 49.37668
2024-09-03 19:16 | 11935.64 | 1260.0004 | 5 | 1 | 4.082129 | 0 | 4.490193 | 0.5003172 | 17.05053 | 2.02905 |  |  | 1.144409e-05 | 49.36338
2024-09-03 19:17 | 11955.64 | 1280.0005 | 5 | 1 | 4.082156 | 0 | 4.490193 | 0.5003172 | 17.05053 | 2.02905 |  |  | 6.866455e-05 | 49.32938
2024-09-03 19:17 | 11975.64 | 1300.0004 | 5 | 1 | 4.082097 | 0 | 4.490193 | 0.5003172 | 17.05053 | 2.02905 |  |  | 4.196167e-05 | 49.37719
2024-09-03 19:17 | 11995.64 | 1320.0011 | 5 | 1 | 4.082091 | 0 | 4.490193 | 0.5003172 | 17.05053 | 2.02905 |  |  | 2.098083e-05 | 49.36176
2024-09-03 19:18 | 12015.64 | 1340.0004 | 5 | 1 | 4.081986 | 0 | 4.490193 | 0.5003172 | 17.05053 | 2.02905 |  |  | -2.098083e-05 | 49.36821
2024-09-03 19:18 | 12035.64 | 1360.0011 | 5 | 1 | 4.081943 | 0 | 4.490193 | 0.5003172 | 17.05053 | 2.02905 |  |  | -4.005432e-05 | 49.38399
2024-09-03 19:18 | 12055.64 | 1380.0012 | 5 | 1 | 4.081986 | 0 | 4.490193 | 0.5003172 | 17.05053 | 2.02905 |  |  | 8.392334e-05 | 49.35628
2024-09-03 19:19 | 12075.64 | 1400.0013 | 5 | 1 | 4.081969 | 0 | 4.490193 | 0.5003172 | 17.05053 | 2.02905 |  |  | -5.149841e-05 | 49.34948
2024-09-03 19:19 | 12095.64 | 1420.002 | 5 | 1 | 4.081931 | 0 | 4.490193 | 0.5003172 | 17.05053 | 2.02905 |  |  | 3.623962e-05 | 49.32642
2024-09-03 19:19 | 12115.64 | 1440.0004 | 5 | 1 | 4.081986 | 0 | 4.490193 | 0.5003172 | 17.05053 | 2.02905 |  |  | -4.577637e-05 | 49.37039
2024-09-03 19:20 | 12135.64 | 1460.002 | 5 | 1 | 4.081895 | 0 | 4.490193 | 0.5003172 | 17.05053 | 2.02905 |  |  | -0.0001373291 | 49.37719
2024-09-03 19:20 | 12155.64 | 1480.0012 | 5 | 1 | 4.082101 | 0 | 4.490193 | 0.5003172 | 17.05053 | 2.02905 |  |  | -8.392334e-05 | 49.38481
2024-09-03 19:20 | 12175.64 | 1500.0013 | 5 | 1 | 4.082236 | 0 | 4.490193 | 0.5003172 | 17.05053 | 2.02905 |  |  | 4.577637e-05 | 49.35927
2024-09-03 19:21 | 12195.64 | 1520.0013 | 5 | 1 | 4.08217 | 0 | 4.490193 | 0.5003172 | 17.05053 | 2.02905 |  |  | 9.536743e-06 | 49.36008
2024-09-03 19:21 | 12215.64 | 1540.0013 | 5 | 1 | 4.082189 | 0 | 4.490193 | 0.5003172 | 17.05053 | 2.02905 |  |  | -1.716614e-05 | 49.37885
2024-09-03 19:21 | 12235.64 | 1560.002 | 5 | 1 | 4.082231 | 0 | 4.490193 | 0.5003172 | 17.05053 | 2.02905 |  |  | 6.67572e-05 | 49.35328
2024-09-03 19:22 | 12255.64 | 1580.0012 | 5 | 1 | 4.082236 | 0 | 4.490193 | 0.5003172 | 17.05053 | 2.02905 |  |  | 1.335144e-05 | 49.36008
2024-09-03 19:22 | 12275.64 | 1600.0005 | 5 | 1 | 4.082154 | 0 | 4.490193 | 0.5003172 | 17.05053 | 2.02905 |  |  | -1.907349e-06 | 49.38613
2024-09-03 19:22 | 12295.64 | 1620.0004 | 5 | 1 | 4.08203 | 0 | 4.490193 | 0.5003172 | 17.05053 | 2.02905 |  |  | -0.0001239777 | 49.37933
2024-09-03 19:23 | 12315.64 | 1640.0019 | 5 | 1 | 4.082059 | 0 | 4.490193 | 0.5003172 | 17.05053 | 2.02905 |  |  | -6.866455e-05 | 49.38018
2024-09-03 19:23 | 12335.64 | 1660.0004 | 5 | 1 | 4.082015 | 0 | 4.490193 | 0.5003172 | 17.05053 | 2.02905 |  |  | 1.525879e-05 | 49.38399
2024-09-03 19:23 | 12355.64 | 1680.0021 | 5 | 1 | 4.082051 | 0 | 4.490193 | 0.5003172 | 17.05053 | 2.02905 |  |  | -8.392334e-05 | 49.34217
2024-09-03 19:24 | 12375.64 | 1700.0003 | 5 | 1 | 4.082036 | 0 | 4.490193 | 0.5003172 | 17.05053 | 2.02905 |  |  | 4.577637e-05 | 49.37121
2024-09-03 19:24 | 12395.64 | 1720.0021 | 5 | 1 | 4.082017 | 0 | 4.490193 | 0.5003172 | 17.05053 | 2.02905 |  |  | -1.144409e-05 | 49.37668
2024-09-03 19:24 | 12415.64 | 1740.0005 | 5 | 1 | 4.082126 | 0 | 4.490193 | 0.5003172 | 17.05053 | 2.02905 |  |  | 7.629395e-05 | 49.37801
2024-09-03 19:25 | 12435.64 | 1760.0005 | 5 | 1 | 4.082192 | 0 | 4.490193 | 0.5003172 | 17.05053 | 2.02905 |  |  | 0.0001144409 | 49.36008
2024-09-03 19:25 | 12455.64 | 1780.0013 | 5 | 1 | 4.082238 | 0 | 4.490193 | 0.5003172 | 17.05053 | 2.02905 |  |  | -9.536743e-06 | 49.33755
2024-09-03 19:25 | 12475.64 | 1800.0005 | 5 | 1 | 4.082265 | 0 | 4.490193 | 0.5003172 | 17.05053 | 2.02905 |  |  | -6.29425e-05 | 49.36607
90% SOC
2024-09-03 19:25 | 12475.64 | 1800.0025 | 5 | 1 | 4.082273 | 0 | 4.490193 | 0.5003172 | 17.05053 | 2.02905 |  |  | -0.0005770311 | 49.36605
2024-09-03 19:25 | 12476.19 | 0.502 | 6 | 1 | 3.938489 | -17.99202 | 4.490193 | 0.502814 | 17.05053 | 2.0389 |  |  | -0.1429539 | 49.36092
2024-09-03 19:25 | 12476.69 | 1.0021 | 6 | 1 | 3.932212 | -17.99369 | 4.490193 | 0.5053111 | 17.05053 | 2.04872 |  |  | -0.07722865 | 49.35628
2024-09-03 19:25 | 12477.19 | 1.5021 | 6 | 1 | 3.927588 | -17.99599 | 4.490193 | 0.5078078 | 17.05053 | 2.058538 |  |  | -0.01151657 | 49.36452
2024-09-03 19:25 | 12477.69 | 2.0005 | 6 | 1 | 3.923705 | -17.99837 | 4.490193 | 0.5102941 | 17.05053 | 2.068294 |  |  | -0.009462792 | 49.37273
2024-09-03 19:25 | 12478.19 | 2.5005 | 6 | 1 | 3.920476 | -17.99918 | 4.490193 | 0.5127883 | 17.05053 | 2.078081 |  |  | -0.00740242 | 49.38097
2024-09-03 19:25 | 12478.69 | 3.0013 | 6 | 1 | 3.917487 | -17.99944 | 4.490193 | 0.5152997 | 17.05053 | 2.08792 |  |  | -0.006656409 | 49.38923
2024-09-03 19:25 | 12479.19 | 3.5005 | 6 | 1 | 3.914889 | -17.9991 | 4.490193 | 0.5178031 | 17.05053 | 2.097727 |  |  | -0.005912781 | 49.39746
2024-09-03 19:25 | 12479.69 | 4.0016 | 6 | 1 | 3.912524 | -17.999 | 4.490193 | 0.5203007 | 17.05053 | 2.107499 |  |  | -0.005384129 | 49.40572
2024-09-03 19:25 | 12480.19 | 4.5021 | 6 | 1 | 3.910254 | -17.99919 | 4.490193 | 0.5227953 | 17.05053 | 2.117259 |  |  | -0.00485611 | 49.40801
2024-09-03 19:25 | 12480.69 | 5.0005 | 6 | 1 | 3.908193 | -17.99919 | 4.490193 | 0.5252877 | 17.05053 | 2.126999 |  |  | -0.004517146 | 49.4103
2024-09-03 19:25 | 12481.19 | 5.5005 | 6 | 1 | 3.906318 | -17.99915 | 4.490193 | 0.527788 | 17.05053 | 2.136771 |  |  | -0.004177094 | 49.41259
2024-09-03 19:25 | 12481.69 | 6.0013 | 6 | 1 | 3.90446 | -17.99916 | 4.490193 | 0.5302994 | 17.05053 | 2.146576 |  |  | -0.003882614 | 49.41488
2024-09-03 19:25 | 12482.19 | 6.5028 | 6 | 1 | 3.902734 | -17.99911 | 4.490193 | 0.5328143 | 17.05053 | 2.156395 |  |  | -0.003587723 | 49.41717
2024-09-03 19:25 | 12482.69 | 7.0013 | 6 | 1 | 3.901116 | -17.99901 | 4.490193 | 0.5353054 | 17.05053 | 2.166113 |  |  | -0.00334783 | 49.41257
2024-09-03 19:25 | 12483.19 | 7.5016 | 6 | 1 | 3.89961 | -17.99913 | 4.490193 | 0.5378056 | 17.05053 | 2.175867 |  |  | -0.003107071 | 49.40795
2024-09-03 19:25 | 12483.69 | 8.0005 | 6 | 1 | 3.898206 | -17.9994 | 4.490193 | 0.5403052 | 17.05053 | 2.18561 |  |  | -0.003005222 | 49.40334
2024-09-03 19:25 | 12484.19 | 8.5013 | 6 | 1 | 3.896859 | -17.99891 | 4.490193 | 0.5428143 | 17.05053 | 2.195391 |  |  | -0.002902985 | 49.39871
2024-09-03 19:25 | 12484.69 | 9.0021 | 6 | 1 | 3.895595 | -17.9986 | 4.490193 | 0.5453059 | 17.05053 | 2.205097 |  |  | -0.002703527 | 49.39408
2024-09-03 19:25 | 12485.19 | 9.5022 | 6 | 1 | 3.894307 | -17.99852 | 4.490193 | 0.5477939 | 17.05053 | 2.214789 |  |  | -0.002504349 | 49.38946
2024-09-03 19:25 | 12485.69 | 10.0006 | 6 | 1 | 3.893167 | -17.99871 | 4.490193 | 0.5502893 | 17.05053 | 2.224505 |  |  | -0.00243624 | 49.39197
2024-09-03 19:25 | 12485.69 | 10.0024 | 6 | 1 | 3.893167 | -17.99871 | 4.490193 | 0.5502983 | 17.05053 | 2.22454 |  |  | -0.002435994 | 49.39198
2024-09-03 19:26 | 12505.8375 | 20.0011 | 7 | 1 | 4.071578 | 0 | 4.490193 | 0.5506475 | 17.05053 | 2.225918 |  |  | 0.0003166199 | 49.49359
2024-09-03 19:26 | 12525.8383 | 40.0019 | 7 | 1 | 4.07478 | 0 | 4.490193 | 0.5506475 | 17.05053 | 2.225918 |  |  | 1.907349e-05 | 49.51318
2024-09-03 19:26 | 12545.8376 | 60.0012 | 7 | 1 | 4.075809 | 0 | 4.490193 | 0.5506475 | 17.05053 | 2.225918 |  |  | 7.05719e-05 | 49.52843
2024-09-03 19:27 | 12565.8376 | 80.0012 | 7 | 1 | 4.076329 | 0 | 4.490193 | 0.5506475 | 17.05053 | 2.225918 |  |  | -1.907349e-05 | 49.47269
2024-09-03 19:27 | 12585.8368 | 100.0004 | 7 | 1 | 4.076625 | 0 | 4.490193 | 0.5506475 | 17.05053 | 2.225918 |  |  | 1.335144e-05 | 49.49145
2024-09-03 19:27 | 12605.8376 | 120.0012 | 7 | 1 | 4.076869 | 0 | 4.490193 | 0.5506475 | 17.05053 | 2.225918 |  |  | -8.392334e-05 | 49.51531
2024-09-03 19:28 | 12625.8367 | 140.0003 | 7 | 1 | 4.077039 | 0 | 4.490193 | 0.5506475 | 17.05053 | 2.225918 |  |  | 3.433228e-05 | 49.47649
2024-09-03 19:28 | 12645.8366 | 160.0002 | 7 | 1 | 4.077176 | 0 | 4.490193 | 0.5506475 | 17.05053 | 2.225918 |  |  | 7.247925e-05 | 49.48132
2024-09-03 19:28 | 12665.8377 | 180.0013 | 7 | 1 | 4.077346 | 0 | 4.490193 | 0.5506475 | 17.05053 | 2.225918 |  |  | 4.005432e-05 | 49.47106
2024-09-03 19:29 | 12685.8376 | 200.0012 | 7 | 1 | 4.077418 | 0 | 4.490193 | 0.5506475 | 17.05053 | 2.225918 |  |  | -1.144409e-05 | 49.49791
2024-09-03 19:29 | 12705.8383 | 220.0019 | 7 | 1 | 4.077449 | 0 | 4.490193 | 0.5506475 | 17.05053 | 2.225918 |  |  | -2.098083e-05 | 49.47887
2024-09-03 19:29 | 12725.8375 | 240.0011 | 7 | 1 | 4.07754 | 0 | 4.490193 | 0.5506475 | 17.05053 | 2.225918 |  |  | -6.29425e-05 | 49.46558
2024-09-03 19:30 | 12745.8376 | 260.0012 | 7 | 1 | 4.077485 | 0 | 4.490193 | 0.5506475 | 17.05053 | 2.225918 |  |  | 0.0001125336 | 49.43077
2024-09-03 19:30 | 12765.8378 | 280.0014 | 7 | 1 | 4.077378 | 0 | 4.490193 | 0.5506475 | 17.05053 | 2.225918 |  |  | -0.0001068115 | 49.46228
2024-09-03 19:30 | 12785.8384 | 300.002 | 7 | 1 | 4.07742 | 0 | 4.490193 | 0.5506475 | 17.05053 | 2.225918 |  |  | 9.536743e-06 | 49.42611
2024-09-03 19:31 | 12805.8375 | 320.0011 | 7 | 1 | 4.0775 | 0 | 4.490193 | 0.5506475 | 17.05053 | 2.225918 |  |  | 1.716612e-05 | 49.40738
2024-09-03 19:31 | 12825.8367 | 340.0003 | 7 | 1 | 4.07751 | 0 | 4.490193 | 0.5506475 | 17.05053 | 2.225918 |  |  | 2.479553e-05 | 49.43457
2024-09-03 19:31 | 12845.8375 | 360.0011 | 7 | 1 | 4.077575 | 0 | 4.490193 | 0.5506475 | 17.05053 | 2.225918 |  |  | -5.340576e-05 | 49.42611
2024-09-03 19:32 | 12865.8367 | 380.0003 | 7 | 1 | 4.077479 | 0 | 4.490193 | 0.5506475 | 17.05053 | 2.225918 |  |  | -1.716614e-05 | 49.41799
2024-09-03 19:32 | 12885.8383 | 400.0019 | 7 | 1 | 4.077689 | 0 | 4.490193 | 0.5506475 | 17.05053 | 2.225918 |  |  | -4.196167e-05 | 49.42448
2024-09-03 19:32 | 12905.8376 | 420.0012 | 7 | 1 | 4.077764 | 0 | 4.490193 | 0.5506475 | 17.05053 | 2.225918 |  |  | 4.005432e-05 | 49.43724
2024-09-03 19:33 | 12925.8367 | 440.0003 | 7 | 1 | 4.077847 | 0 | 4.490193 | 0.5506475 | 17.05053 | 2.225918 |  |  | 2.288818e-05 | 49.40057
2024-09-03 19:33 | 12945.8367 | 460.0003 | 7 | 1 | 4.077859 | 0 | 4.490193 | 0.5506475 | 17.05053 | 2.225918 |  |  | -7.820129e-05 | 49.43343
2024-09-03 19:33 | 12965.8367 | 480.0003 | 7 | 1 | 4.077884 | 0 | 4.490193 | 0.5506475 | 17.05053 | 2.225918 |  |  | -4.959106e-05 | 49.43673
2024-09-03 19:34 | 12985.837 | 500.0006 | 7 | 1 | 4.077914 | 0 | 4.490193 | 0.5506475 | 17.05053 | 2.225918 |  |  | 1.525879e-05 | 49.40952
2024-09-03 19:34 | 13005.8368 | 520.0004 | 7 | 1 | 4.077909 | 0 | 4.490193 | 0.5506475 | 17.05053 | 2.225918 |  |  | -8.392334e-05 | 49.36821
2024-09-03 19:34 | 13025.8367 | 540.0003 | 7 | 1 | 4.077903 | 0 | 4.490193 | 0.5506475 | 17.05053 | 2.225918 |  |  | 7.05719e-05 | 49.39378
2024-09-03 19:35 | 13045.8384 | 560.002 | 7 | 1 | 4.077794 | 0 | 4.490193 | 0.5506475 | 17.05053 | 2.225918 |  |  | 1.335144e-05 | 49.42829
2024-09-03 19:35 | 13065.8382 | 580.0018 | 7 | 1 | 4.077743 | 0 | 4.490193 | 0.5506475 | 17.05053 | 2.225918 |  |  | -3.814697e-05 | 49.4117
2024-09-03 19:35 | 13085.8367 | 600.0003 | 7 | 1 | 4.077834 | 0 | 4.490193 | 0.5506475 | 17.05053 | 2.225918 |  |  | -9.727478e-05 | 49.43095
2024-09-03 19:36 | 13105.8384 | 620.002 | 7 | 1 | 4.07787 | 0 | 4.490193 | 0.5506475 | 17.05053 | 2.225918 |  |  | 1.144409e-05 | 49.35978
2024-09-03 19:36 | 13125.8367 | 640.0003 | 7 | 1 | 4.077846 | 0 | 4.490193 | 0.5506475 | 17.05053 | 2.225918 |  |  | 1.907349e-05 | 49.40108
2024-09-03 19:36 | 13145.8367 | 660.0003 | 7 | 1 | 4.077916 | 0 | 4.490193 | 0.5506475 | 17.05053 | 2.225918 |  |  | -7.629395e-05 | 49.40191
2024-09-03 19:37 | 13165.8368 | 680.0004 | 7 | 1 | 4.077876 | 0 | 4.490193 | 0.5506475 | 17.05053 | 2.225918 |  |  | -7.820129e-05 | 49.4424
2024-09-03 19:37 | 13185.8367 | 700.0003 | 7 | 1 | 4.078013 | 0 | 4.490193 | 0.5506475 | 17.05053 | 2.225918 |  |  | 4.577637e-05 | 49.41384
2024-09-03 19:37 | 13205.8365 | 720.0001 | 7 | 1 | 4.078082 | 0 | 4.490193 | 0.5506475 | 17.05053 | 2.225918 |  |  | 5.340576e-05 | 49.41417
2024-09-03 19:38 | 13225.8366 | 740.0002 | 7 | 1 | 4.078111 | 0 | 4.490193 | 0.5506475 | 17.05053 | 2.225918 |  |  | -3.814697e-06 | 49.39892
2024-09-03 19:38 | 13245.8384 | 760.002 | 7 | 1 | 4.078118 | 0 | 4.490193 | 0.5506475 | 17.05053 | 2.225918 |  |  | -4.577637e-05 | 49.4253
2024-09-03 19:38 | 13265.8383 | 780.0019 | 7 | 1 | 4.07813 | 0 | 4.490193 | 0.5506475 | 17.05053 | 2.225918 |  |  | 3.814697e-05 | 49.38532
2024-09-03 19:39 | 13285.8367 | 800.0003 | 7 | 1 | 4.078107 | 0 | 4.490193 | 0.5506475 | 17.05053 | 2.225918 |  |  | 0 | 49.42796
2024-09-03 19:39 | 13305.8375 | 820.0011 | 7 | 1 | 4.078094 | 0 | 4.490193 | 0.5506475 | 17.05053 | 2.225918 |  |  | -0.000125885 | 49.41088
2024-09-03 19:39 | 13325.8383 | 840.0019 | 7 | 1 | 4.077918 | 0 | 4.490193 | 0.5506475 | 17.05053 | 2.225918 |  |  | -9.727478e-05 | 49.37852
2024-09-03 19:40 | 13345.8375 | 860.0011 | 7 | 1 | 4.078023 | 0 | 4.490193 | 0.5506475 | 17.05053 | 2.225918 |  |  | 8.964539e-05 | 49.39729
2024-09-03 19:40 | 13365.8383 | 880.0019 | 7 | 1 | 4.077918 | 0 | 4.490193 | 0.5506475 | 17.05053 | 2.225918 |  |  | -3.242493e-05 | 49.37719
2024-09-03 19:40 | 13385.8368 | 900.0004 | 7 | 1 | 4.07797 | 0 | 4.490193 | 0.5506475 | 17.05053 | 2.225918 |  |  | 2.479553e-05 | 49.38964
2024-09-03 19:41 | 13405.8367 | 920.0003 | 7 | 1 | 4.077968 | 0 | 4.490193 | 0.5506475 | 17.05053 | 2.225918 |  |  | 1.716614e-05 | 49.37389
2024-09-03 19:41 | 13425.8366 | 940.0002 | 7 | 1 | 4.078015 | 0 | 4.490193 | 0.5506475 | 17.05053 | 2.225918 |  |  | 2.098083e-05 | 49.41252
2024-09-03 19:41 | 13445.8375 | 960.0011 | 7 | 1 | 4.078061 | 0 | 4.490193 | 0.5506475 | 17.05053 | 2.225918 |  |  | 2.670288e-05 | 49.37553
2024-09-03 19:42 | 13465.8384 | 980.002 | 7 | 1 | 4.078118 | 0 | 4.490193 | 0.5506475 | 17.05053 | 2.225918 |  |  | 5.722046e-06 | 49.39293
2024-09-03 19:42 | 13485.8368 | 1000.0004 | 7 | 1 | 4.078204 | 0 | 4.490193 | 0.5506475 | 17.05053 | 2.225918 |  |  | -1.907349e-05 | 49.36193
2024-09-03 19:42 | 13505.8383 | 1020.0019 | 7 | 1 | 4.078197 | 0 | 4.490193 | 0.5506475 | 17.05053 | 2.225918 |  |  | 5.340576e-05 | 49.3845
2024-09-03 19:43 | 13525.8368 | 1040.0004 | 7 | 1 | 4.078267 | 0 | 4.490193 | 0.5506475 | 17.05053 | 2.225918 |  |  | 6.67572e-05 | 49.36329
2024-09-03 19:43 | 13545.8383 | 1060.0019 | 7 | 1 | 4.078259 | 0 | 4.490193 | 0.5506475 | 17.05053 | 2.225918 |  |  | 1.907349e-05 | 49.37985
2024-09-03 19:43 | 13565.8376 | 1080.0012 | 7 | 1 | 4.078252 | 0 | 4.490193 | 0.5506475 | 17.05053 | 2.225918 |  |  | 7.629395e-06 | 49.37472
2024-09-03 19:44 | 13585.8375 | 1100.0011 | 7 | 1 | 4.078181 | 0 | 4.490193 | 0.5506475 | 17.05053 | 2.225918 |  |  | -2.479553e-05 | 49.3304
2024-09-03 19:44 | 13605.8375 | 1120.0011 | 7 | 1 | 4.078042 | 0 | 4.490193 | 0.5506475 | 17.05053 | 2.225918 |  |  | 1.716614e-05 | 49.37688
2024-09-03 19:44 | 13625.8383 | 1140.0019 | 7 | 1 | 4.078094 | 0 | 4.490193 | 0.5506475 | 17.05053 | 2.225918 |  |  | 1.525879e-05 | 49.35131
2024-09-03 19:45 | 13645.8383 | 1160.0019 | 7 | 1 | 4.078099 | 0 | 4.490193 | 0.5506475 | 17.05053 | 2.225918 |  |  | 5.722046e-06 | 49.36873
2024-09-03 19:45 | 13665.8376 | 1180.0012 | 7 | 1 | 4.078122 | 0 | 4.490193 | 0.5506475 | 17.05053 | 2.225918 |  |  | -5.722046e-06 | 49.36329
2024-09-03 19:45 | 13685.8383 | 1200.0019 | 7 | 1 | 4.078059 | 0 | 4.490193 | 0.5506475 | 17.05053 | 2.225918 |  |  | -8.392334e-05 | 49.38532
2024-09-03 19:45 | 13685.8404 | 1200.004 | 7 | 1 | 4.07808 | 0 | 4.490193 | 0.5506475 | 17.05053 | 2.225918 |  |  | 0.0004520962 | 49.38538
2024-09-03 19:45 | 13686.39 | 0.5014 | 8 | 1 | 4.220712 | 17.9895 | 4.492683 | 0.5506475 | 17.06103 | 2.225918 |  |  | 0.141655 | 49.40108
2024-09-03 19:45 | 13686.89 | 1.0022 | 8 | 1 | 4.225833 | 17.99303 | 4.495185 | 0.5506475 | 17.0716 | 2.225918 |  |  | 0.1473312 | 49.39455
2024-09-03 19:45 | 13687.39 | 1.502 | 8 | 1 | 4.229186 | 17.99557 | 4.49768 | 0.5506475 | 17.08215 | 2.225918 |  |  | 0.07670836 | 49.38803
2024-09-03 19:45 | 13687.89 | 2.0012 | 8 | 1 | 4.23178 | 17.99839 | 4.500172 | 0.5506475 | 17.09269 | 2.225918 |  |  | 0.006170273 | 49.38151
2024-09-03 19:45 | 13688.39 | 2.5005 | 8 | 1 | 4.233975 | 17.99996 | 4.502672 | 0.5506475 | 17.10327 | 2.225918 |  |  | 0.005188509 | 49.375
2024-09-03 19:46 | 13688.89 | 3.0013 | 8 | 1 | 4.235976 | 18.00002 | 4.50518 | 0.5506475 | 17.11389 | 2.225918 |  |  | 0.004203796 | 49.36846
2024-09-03 19:46 | 13689.39 | 3.5021 | 8 | 1 | 4.237683 | 18.00014 | 4.507684 | 0.5506475 | 17.1245 | 2.225918 |  |  | 0.003868789 | 49.36193
2024-09-03 19:46 | 13689.89 | 4.0021 | 8 | 1 | 4.239411 | 18.0002 | 4.510183 | 0.5506475 | 17.13509 | 2.225918 |  |  | 0.003534317 | 49.36541
2024-09-03 19:46 | 13690.39 | 4.5022 | 8 | 1 | 4.240726 | 18.0001 | 4.512684 | 0.5506475 | 17.1457 | 2.225918 |  |  | 0.00310317 | 49.36889
2024-09-03 19:46 | 13690.89 | 5.0021 | 8 | 1 | 4.241996 | 18.00016 | 4.515183 | 0.5506475 | 17.1563 | 2.225918 |  |  | 0.002672195 | 49.37237
2024-09-03 19:46 | 13691.39 | 5.5005 | 8 | 1 | 4.243423 | 18.00011 | 4.517672 | 0.5506475 | 17.16686 | 2.225918 |  |  | 0.002624669 | 49.37584
2024-09-03 19:46 | 13691.89 | 6.0022 | 8 | 1 | 4.244536 | 18.00009 | 4.520176 | 0.5506475 | 17.17749 | 2.225918 |  |  | 0.002576828 | 49.37933
2024-09-03 19:46 | 13692.39 | 6.5014 | 8 | 1 | 4.24562 | 18.00014 | 4.522676 | 0.5506475 | 17.1881 | 2.225918 |  |  | 0.002401475 | 49.38996
2024-09-03 19:46 | 13692.89 | 7.0013 | 8 | 1 | 4.246753 | 18.00028 | 4.525179 | 0.5506475 | 17.19873 | 2.225918 |  |  | 0.002225876 | 49.40061
2024-09-03 19:46 | 13693.39 | 7.5021 | 8 | 1 | 4.247775 | 18.00041 | 4.527684 | 0.5506475 | 17.20937 | 2.225918 |  |  | 0.002243054 | 49.41127
2024-09-03 19:46 | 13693.89 | 8.0022 | 8 | 1 | 4.248826 | 18.00016 | 4.530185 | 0.5506475 | 17.21999 | 2.225918 |  |  | 0.002260208 | 49.42192
2024-09-03 19:46 | 13694.39 | 8.5022 | 8 | 1 | 4.249793 | 18.00022 | 4.532685 | 0.5506475 | 17.23061 | 2.225918 |  |  | 0.002094236 | 49.43257
2024-09-03 19:46 | 13694.89 | 9.002 | 8 | 1 | 4.250789 | 18.0001 | 4.535184 | 0.5506475 | 17.24124 | 2.225918 |  |  | 0.001928329 | 49.44321
2024-09-03 19:46 | 13695.39 | 9.5005 | 8 | 1 | 4.251798 | 18.00027 | 4.537676 | 0.5506475 | 17.25183 | 2.225918 |  |  | 0.001919759 | 49.44738
2024-09-03 19:46 | 13695.89 | 10.0005 | 8 | 1 | 4.252604 | 18.00037 | 4.540175 | 0.5506475 | 17.26246 | 2.225918 |  |  | 0.001911163 | 49.45157
2024-09-03 19:46 | 13695.89 | 10.0025 | 8 | 1 | 4.252604 | 18.00037 | 4.540189 | 0.5506475 | 17.26251 | 2.225918 |  |  | 0.001910948 | 49.45159
2024-09-03 19:46 | 13715.94 | 20.002 | 9 | 1 | 4.087047 | 0 | 4.540205 | 0.5506475 | 17.26259 | 2.225918 |  |  | -0.000244140625 | 49.61945
2024-09-03 19:46 | 13735.94 | 40.002 | 9 | 1 | 4.085046 | 0 | 4.540205 | 0.5506475 | 17.26259 | 2.225918 |  |  | -7.629395e-06 | 49.6347
2024-09-03 19:47 | 13755.94 | 60.0011 | 9 | 1 | 4.084199 | 0 | 4.540205 | 0.5506475 | 17.26259 | 2.225918 |  |  | -5.149841e-05 | 49.63685
2024-09-03 19:47 | 13775.94 | 80.0018 | 9 | 1 | 4.08388 | 0 | 4.540205 | 0.5506475 | 17.26259 | 2.225918 |  |  | -7.820129e-05 | 49.62078
2024-09-03 19:47 | 13795.94 | 100.001 | 9 | 1 | 4.083634 | 0 | 4.540205 | 0.5506475 | 17.26259 | 2.225918 |  |  | -0.0001010895 | 49.58764
2024-09-03 19:48 | 13815.94 | 120.002 | 9 | 1 | 4.08347 | 0 | 4.540205 | 0.5506475 | 17.26259 | 2.225918 |  |  | -7.43866e-05 | 49.55498
2024-09-03 19:48 | 13835.94 | 140.0019 | 9 | 1 | 4.083392 | 0 | 4.540205 | 0.5506475 | 17.26259 | 2.225918 |  |  | 4.577637e-05 | 49.54468
2024-09-03 19:48 | 13855.94 | 160.0003 | 9 | 1 | 4.08331 | 0 | 4.540205 | 0.5506475 | 17.26259 | 2.225918 |  |  | 5.531311e-05 | 49.52561
2024-09-03 19:49 | 13875.94 | 180.0011 | 9 | 1 | 4.08323 | 0 | 4.540205 | 0.5506475 | 17.26259 | 2.225918 |  |  | 2.670288e-05 | 49.50719
2024-09-03 19:49 | 13895.94 | 200.0002 | 9 | 1 | 4.08303 | 0 | 4.540205 | 0.5506475 | 17.26259 | 2.225918 |  |  | 7.629395e-06 | 49.53706
2024-09-03 19:49 | 13915.94 | 220.0011 | 9 | 1 | 4.082957 | 0 | 4.540205 | 0.5506475 | 17.26259 | 2.225918 |  |  | -5.722046e-06 | 49.49543
2024-09-03 19:50 | 13935.94 | 240.0002 | 9 | 1 | 4.082896 | 0 | 4.540205 | 0.5506475 | 17.26259 | 2.225918 |  |  | -1.525879e-05 | 49.47969
2024-09-03 19:50 | 13955.94 | 260.0011 | 9 | 1 | 4.082917 | 0 | 4.540205 | 0.5506475 | 17.26259 | 2.225918 |  |  | -9.536743e-06 | 49.48567
2024-09-03 19:50 | 13975.94 | 280.0003 | 9 | 1 | 4.082902 | 0 | 4.540205 | 0.5506475 | 17.26259 | 2.225918 |  |  | 6.866455e-05 | 49.4389
2024-09-03 19:51 | 13995.94 | 300.002 | 9 | 1 | 4.082908 | 0 | 4.540205 | 0.5506475 | 17.26259 | 2.225918 |  |  | -0.0001029968 | 49.47887
2024-09-03 19:51 | 14015.94 | 320.0006 | 9 | 1 | 4.082849 | 0 | 4.540205 | 0.5506475 | 17.26259 | 2.225918 |  |  | 2.098083e-05 | 49.42859
2024-09-03 19:51 | 14035.94 | 340.0012 | 9 | 1 | 4.082849 | 0 | 4.540205 | 0.5506475 | 17.26259 | 2.225918 |  |  | -5.531311e-05 | 49.42829
2024-09-03 19:52 | 14055.94 | 360.0011 | 9 | 1 | 4.082963 | 0 | 4.540205 | 0.5506475 | 17.26259 | 2.225918 |  |  | 7.43866e-05 | 49.45168
2024-09-03 19:52 | 14075.94 | 380.002 | 9 | 1 | 4.082963 | 0 | 4.540205 | 0.5506475 | 17.26259 | 2.225918 |  |  | -1.335144e-05 | 49.44189
2024-09-03 19:52 | 14095.94 | 400.0012 | 9 | 1 | 4.082986 | 0 | 4.540205 | 0.5506475 | 17.26259 | 2.225918 |  |  | -4.768372e-05 | 49.41633
2024-09-03 19:53 | 14115.94 | 420.0002 | 9 | 1 | 4.082967 | 0 | 4.540205 | 0.5506475 | 17.26259 | 2.225918 |  |  | 8.583069e-05 | 49.45548
2024-09-03 19:53 | 14135.94 | 440.002 | 9 | 1 | 4.082923 | 0 | 4.540205 | 0.5506475 | 17.26259 | 2.225918 |  |  | 2.288818e-05 | 49.43724
2024-09-03 19:53 | 14155.94 | 460.0011 | 9 | 1 | 4.082885 | 0 | 4.540205 | 0.5506475 | 17.26259 | 2.225918 |  |  | 4.577637e-05 | 49.44702
2024-09-03 19:54 | 14175.94 | 480.0017 | 9 | 1 | 4.082904 | 0 | 4.540205 | 0.5506475 | 17.26259 | 2.225918 |  |  | -5.149841e-05 | 49.40408
2024-09-03 19:54 | 14195.94 | 500.0004 | 9 | 1 | 4.082732 | 0 | 4.540205 | 0.5506475 | 17.26259 | 2.225918 |  |  | -0.0001106262 | 49.42448
2024-09-03 19:54 | 14215.94 | 520.0011 | 9 | 1 | 4.082658 | 0 | 4.540205 | 0.5506475 | 17.26259 | 2.225918 |  |  | -3.051758e-05 | 49.43095
2024-09-03 19:55 | 14235.94 | 540.0019 | 9 | 1 | 4.082685 | 0 | 4.540205 | 0.5506475 | 17.26259 | 2.225918 |  |  | -5.340576e-05 | 49.40025
2024-09-03 19:55 | 14255.94 | 560.0004 | 9 | 1 | 4.082732 | 0 | 4.540205 | 0.5506475 | 17.26259 | 2.225918 |  |  | 3.051758e-05 | 49.43095
2024-09-03 19:55 | 14275.94 | 580.002 | 9 | 1 | 4.082732 | 0 | 4.540205 | 0.5506475 | 17.26259 | 2.225918 |  |  | 6.866455e-05 | 49.42581
2024-09-03 19:56 | 14295.94 | 600.0011 | 9 | 1 | 4.082721 | 0 | 4.540205 | 0.5506475 | 17.26259 | 2.225918 |  |  | -9.536743e-06 | 49.36491
2024-09-03 19:56 | 14315.94 | 620.0011 | 9 | 1 | 4.082677 | 0 | 4.540205 | 0.5506475 | 17.26259 | 2.225918 |  |  | 0.000120163 | 49.3948
2024-09-03 19:56 | 14335.94 | 640.0004 | 9 | 1 | 4.082902 | 0 | 4.540205 | 0.5506475 | 17.26259 | 2.225918 |  |  | 3.814697e-05 | 49.39181
2024-09-03 19:57 | 14355.94 | 660.0019 | 9 | 1 | 4.082911 | 0 | 4.540205 | 0.5506475 | 17.26259 | 2.225918 |  |  | 2.098083e-05 | 49.38502
2024-09-03 19:57 | 14375.94 | 680.0019 | 9 | 1 | 4.082881 | 0 | 4.540205 | 0.5506475 | 17.26259 | 2.225918 |  |  | 5.531311e-05 | 49.37604
2024-09-03 19:57 | 14395.94 | 700.0019 | 9 | 1 | 4.082892 | 0 | 4.540205 | 0.5506475 | 17.26259 | 2.225918 |  |  | 4.005432e-05 | 49.38369
2024-09-03 19:58 | 14415.94 | 720.0019 | 9 | 1 | 4.08287 | 0 | 4.540205 | 0.5506475 | 17.26259 | 2.225918 |  |  | -4.386902e-05 | 49.38284
2024-09-03 19:58 | 14435.94 | 740.0004 | 9 | 1 | 4.082765 | 0 | 4.540205 | 0.5506475 | 17.26259 | 2.225918 |  |  | -7.05719e-05 | 49.37253
2024-09-03 19:58 | 14455.94 | 760.0003 | 9 | 1 | 4.082726 | 0 | 4.540205 | 0.5506475 | 17.26259 | 2.225918 |  |  | -4.005432e-05 | 49.38749
2024-09-03 19:59 | 14475.94 | 780.001 | 9 | 1 | 4.082717 | 0 | 4.540205 | 0.5506475 | 17.26259 | 2.225918 |  |  | 6.484985e-05 | 49.37389
2024-09-03 19:59 | 14495.94 | 800.0003 | 9 | 1 | 4.082631 | 0 | 4.540205 | 0.5506475 | 17.26259 | 2.225918 |  |  | -4.386902e-05 | 49.39396
2024-09-03 19:59 | 14515.94 | 820.0019 | 9 | 1 | 4.082656 | 0 | 4.540205 | 0.5506475 | 17.26259 | 2.225918 |  |  | 4.959106e-05 | 49.36842
2024-09-03 20:00 | 14535.94 | 840.0011 | 9 | 1 | 4.08266 | 0 | 4.540205 | 0.5506475 | 17.26259 | 2.225918 |  |  | -6.29425e-05 | 49.37223
2024-09-03 20:00 | 14555.94 | 860.0004 | 9 | 1 | 4.082673 | 0 | 4.540205 | 0.5506475 | 17.26259 | 2.225918 |  |  | -1.907349e-06 | 49.36329
2024-09-03 20:00 | 14575.94 | 880.001 | 9 | 1 | 4.082715 | 0 | 4.540205 | 0.5506475 | 17.26259 | 2.225918 |  |  | 1.335144e-05 | 49.35131
2024-09-03 20:01 | 14595.94 | 900.001 | 9 | 1 | 4.08262 | 0 | 4.540205 | 0.5506475 | 17.26259 | 2.225918 |  |  | 4.959106e-05 | 49.37389
2024-09-03 20:01 | 14615.94 | 920.0019 | 9 | 1 | 4.082618 | 0 | 4.540205 | 0.5506475 | 17.26259 | 2.225918 |  |  | -4.959106e-05 | 49.37223
2024-09-03 20:01 | 14635.94 | 940.0012 | 9 | 1 | 4.082847 | 0 | 4.540205 | 0.5506475 | 17.26259 | 2.225918 |  |  | 8.392334e-05 | 49.34884
2024-09-03 20:02 | 14655.94 | 960.0021 | 9 | 1 | 4.082782 | 0 | 4.540205 | 0.5506475 | 17.26259 | 2.225918 |  |  | -3.242493e-05 | 49.3777
2024-09-03 20:02 | 14675.94 | 980.0003 | 9 | 1 | 4.082866 | 0 | 4.540205 | 0.5506475 | 17.26259 | 2.225918 |  |  | 0.0001239777 | 49.38801
2024-09-03 20:02 | 14695.94 | 1000.0012 | 9 | 1 | 4.082791 | 0 | 4.540205 | 0.5506475 | 17.26259 | 2.225918 |  |  | -4.005432e-05 | 49.35213
2024-09-03 20:03 | 14715.94 | 1020.0011 | 9 | 1 | 4.082866 | 0 | 4.540205 | 0.5506475 | 17.26259 | 2.225918 |  |  | 1.907349e-06 | 49.35649
2024-09-03 20:03 | 14735.94 | 1040.0002 | 9 | 1 | 4.082831 | 0 | 4.540205 | 0.5506475 | 17.26259 | 2.225918 |  |  | -0.0005474091 | 49.37822
2024-09-03 20:03 | 14755.94 | 1060.0019 | 9 | 1 | 4.082696 | 0 | 4.540205 | 0.5506475 | 17.26259 | 2.225918 |  |  | 1.907349e-06 | 49.31217
2024-09-03 20:04 | 14775.94 | 1080.0003 | 9 | 1 | 4.082664 | 0 | 4.540205 | 0.5506475 | 17.26259 | 2.225918 |  |  | 4.959106e-05 | 49.35564
2024-09-03 20:04 | 14795.94 | 1100.0002 | 9 | 1 | 4.082547 | 0 | 4.540205 | 0.5506475 | 17.26259 | 2.225918 |  |  | -1.144409e-05 | 49.35431
2024-09-03 20:04 | 14815.94 | 1120.0012 | 9 | 1 | 4.082637 | 0 | 4.540205 | 0.5506475 | 17.26259 | 2.225918 |  |  | -2.098083e-05 | 49.37356
2024-09-03 20:05 | 14835.94 | 1140.0019 | 9 | 1 | 4.082694 | 0 | 4.540205 | 0.5506475 | 17.26259 | 2.225918 |  |  | -7.629395e-05 | 49.35564
2024-09-03 20:05 | 14855.94 | 1160.0019 | 9 | 1 | 4.082604 | 0 | 4.540205 | 0.5506475 | 17.26259 | 2.225918 |  |  | -7.247925e-05 | 49.38634
2024-09-03 20:05 | 14875.94 | 1180.0017 | 9 | 1 | 4.082662 | 0 | 4.540205 | 0.5506475 | 17.26259 | 2.225918 |  |  | 3.623962e-05 | 49.36163
2024-09-03 20:06 | 14895.94 | 1200.0004 | 9 | 1 | 4.082665 | 0 | 4.540205 | 0.5506475 | 17.26259 | 2.225918 |  |  | 8.392334e-05 | 49.31052
2024-09-03 20:06 | 14895.94 | 1200.0032 | 9 | 1 | 4.082669 | 0 | 4.540205 | 0.5506475 | 17.26259 | 2.225918 |  |  | 8.388763e-05 | 49.31052
2024-09-03 20:06 | 14926 | 30.0012 | 10 | 1 | 4.030368 | -4.499842 | 4.540205 | 0.5881442 | 17.26259 | 2.377271 |  |  | -0.0002994537 | 49.3842
2024-09-03 20:07 | 14956 | 60.0021 | 10 | 1 | 4.022231 | -4.499754 | 4.540205 | 0.6256438 | 17.26259 | 2.528244 |  |  | -0.0001850128 | 49.36676
2024-09-03 20:07 | 14986 | 90.0013 | 10 | 1 | 4.016938 | -4.499752 | 4.540205 | 0.6631414 | 17.26259 | 2.678964 |  |  | 3.051758e-05 | 49.35264
2024-09-03 20:08 | 15016 | 120.0004 | 10 | 1 | 4.011773 | -4.499883 | 4.540205 | 0.7006392 | 17.26259 | 2.829494 |  |  | -0.0001544952 | 49.39396
2024-09-03 20:08 | 15046 | 150.0021 | 10 | 1 | 4.005391 | -4.49994 | 4.540205 | 0.7381397 | 17.26259 | 2.979835 |  |  | -0.0008773804 | 49.4152
2024-09-03 20:09 | 15076 | 180.0004 | 10 | 1 | 3.999837 | -4.49981 | 4.540205 | 0.7756366 | 17.26259 | 3.129937 |  |  | -0.0002288818 | 49.4628
2024-09-03 20:09 | 15106 | 210.0013 | 10 | 1 | 3.99228 | -4.499776 | 4.540205 | 0.8131343 | 17.26259 | 3.279784 |  |  | -0.0002365112 | 49.42014
2024-09-03 20:10 | 15136 | 240.002 | 10 | 1 | 3.984237 | -4.499812 | 4.540205 | 0.8506338 | 17.26259 | 3.429345 |  |  | -0.0003166199 | 49.46661
2024-09-03 20:10 | 15166 | 270.0023 | 10 | 1 | 3.97528 | -4.499758 | 4.540205 | 0.8881353 | 17.26259 | 3.578593 |  |  | -0.000202179 | 49.50222
2024-09-03 20:11 | 15196 | 300.0014 | 10 | 1 | 3.965713 | -4.499818 | 4.540205 | 0.9256322 | 17.26259 | 3.727478 |  |  | -0.0004196167 | 49.47836
2024-09-03 20:11 | 15226 | 330.0004 | 10 | 1 | 3.955979 | -4.499826 | 4.540205 | 0.9631281 | 17.26259 | 3.875994 |  |  | -0.0004005432 | 49.5107
2024-09-03 20:12 | 15256 | 360.0014 | 10 | 1 | 3.945519 | -4.499885 | 4.540205 | 1.000629 | 17.26259 | 4.024153 |  |  | -0.000459671 | 49.53571
2024-09-03 20:12 | 15256 | 360.0032 | 10 | 1 | 3.945519 | -4.499885 | 4.540205 | 1.000629 | 17.26259 | 4.024153 |  |  | -0.000459601 | 49.53571
2024-09-03 20:12 | 15276.06 | 20.0003 | 5 | 1 | 4.000716 | 0 | 4.540205 | 1.000651 | 17.26259 | 4.024239 |  |  | 0.0003204346 | 49.59359
2024-09-03 20:12 | 15296.06 | 40.0003 | 5 | 1 | 4.003802 | 0 | 4.540205 | 1.000651 | 17.26259 | 4.024239 |  |  | 0.0001392365 | 49.59739
2024-09-03 20:13 | 15316.06 | 60.0018 | 5 | 1 | 4.00497 | 0 | 4.540205 | 1.000651 | 17.26259 | 4.024239 |  |  | 9.536743e-06 | 49.5596
2024-09-03 20:13 | 15336.06 | 80.0019 | 5 | 1 | 4.005618 | 0 | 4.540205 | 1.000651 | 17.26259 | 4.024239 |  |  | 1.144409e-05 | 49.52211
2024-09-03 20:13 | 15356.06 | 100.002 | 5 | 1 | 4.006001 | 0 | 4.540205 | 1.000651 | 17.26259 | 4.024239 |  |  | 7.247925e-05 | 49.53026
2024-09-03 20:14 | 15376.06 | 120.001 | 5 | 1 | 4.00623 | 0 | 4.540205 | 1.000651 | 17.26259 | 4.024239 |  |  | -6.67572e-05 | 49.53921
2024-09-03 20:14 | 15396.06 | 140.0011 | 5 | 1 | 4.006549 | 0 | 4.540205 | 1.000651 | 17.26259 | 4.024239 |  |  | 6.866455e-05 | 49.50441
2024-09-03 20:14 | 15416.06 | 160.002 | 5 | 1 | 4.006728 | 0 | 4.540205 | 1.000651 | 17.26259 | 4.024239 |  |  | 2.288818e-05 | 49.47371
2024-09-03 20:15 | 15436.06 | 180.0003 | 5 | 1 | 4.00701 | 0 | 4.540205 | 1.000651 | 17.26259 | 4.024239 |  |  | -1.525879e-05 | 49.50822
2024-09-03 20:15 | 15456.06 | 200.0006 | 5 | 1 | 4.007148 | 0 | 4.540205 | 1.000651 | 17.26259 | 4.024239 |  |  | 2.670288e-05 | 49.47887
2024-09-03 20:15 | 15476.06 | 220.0011 | 5 | 1 | 4.007228 | 0 | 4.540205 | 1.000651 | 17.26259 | 4.024239 |  |  | -3.814697e-06 | 49.47939
2024-09-03 20:16 | 15496.06 | 240.0012 | 5 | 1 | 4.007241 | 0 | 4.540205 | 1.000651 | 17.26259 | 4.024239 |  |  | 9.536743e-06 | 49.49594
2024-09-03 20:16 | 15516.06 | 260.0011 | 5 | 1 | 4.007377 | 0 | 4.540205 | 1.000651 | 17.26259 | 4.024239 |  |  | -9.536743e-06 | 49.44321
2024-09-03 20:16 | 15536.06 | 280.001 | 5 | 1 | 4.007411 | 0 | 4.540205 | 1.000651 | 17.26259 | 4.024239 |  |  | 0 | 49.42611
2024-09-03 20:17 | 15556.06 | 300.0019 | 5 | 1 | 4.007417 | 0 | 4.540205 | 1.000651 | 17.26259 | 4.024239 |  |  | -3.814697e-06 | 49.46794
2024-09-03 20:17 | 15576.06 | 320.0011 | 5 | 1 | 4.007388 | 0 | 4.540205 | 1.000651 | 17.26259 | 4.024239 |  |  | -1.525879e-05 | 49.40705
2024-09-03 20:17 | 15596.06 | 340.0012 | 5 | 1 | 4.007556 | 0 | 4.540205 | 1.000651 | 17.26259 | 4.024239 |  |  | 6.103515625e-05 | 49.44702
2024-09-03 20:18 | 15616.06 | 360.0003 | 5 | 1 | 4.007562 | 0 | 4.540205 | 1.000651 | 17.26259 | 4.024239 |  |  | 4.196167e-05 | 49.42662
2024-09-03 20:18 | 15636.06 | 380.002 | 5 | 1 | 4.00759 | 0 | 4.540205 | 1.000651 | 17.26259 | 4.024239 |  |  | -3.433228e-05 | 49.40408
2024-09-03 20:18 | 15656.06 | 400.0004 | 5 | 1 | 4.007665 | 0 | 4.540205 | 1.000651 | 17.26259 | 4.024239 |  |  | 1.716614e-05 | 49.41384
2024-09-03 20:19 | 15676.06 | 420.0002 | 5 | 1 | 4.007739 | 0 | 4.540205 | 1.000651 | 17.26259 | 4.024239 |  |  | 5.722046e-06 | 49.43941
2024-09-03 20:19 | 15696.06 | 440.0004 | 5 | 1 | 4.007703 | 0 | 4.540205 | 1.000651 | 17.26259 | 4.024239 |  |  | 2.670288e-05 | 49.43941
2024-09-03 20:19 | 15716.06 | 460.0011 | 5 | 1 | 4.007854 | 0 | 4.540205 | 1.000651 | 17.26259 | 4.024239 |  |  | -7.629395e-06 | 49.43261
2024-09-03 20:20 | 15736.06 | 480.0011 | 5 | 1 | 4.00792 | 0 | 4.540205 | 1.000651 | 17.26259 | 4.024239 |  |  | -1.525879e-05 | 49.3845
2024-09-03 20:20 | 15756.06 | 500.0002 | 5 | 1 | 4.007993 | 0 | 4.540205 | 1.000651 | 17.26259 | 4.024239 |  |  | -4.386902e-05 | 49.39511
2024-09-03 20:20 | 15776.06 | 520.0002 | 5 | 1 | 4.007993 | 0 | 4.540205 | 1.000651 | 17.26259 | 4.024239 |  |  | 8.964539e-05 | 49.37933
2024-09-03 20:21 | 15796.06 | 540.0003 | 5 | 1 | 4.008079 | 0 | 4.540205 | 1.000651 | 17.26259 | 4.024239 |  |  | -3.814697e-06 | 49.40076
2024-09-03 20:21 | 15816.06 | 560.0019 | 5 | 1 | 4.008128 | 0 | 4.540205 | 1.000651 | 17.26259 | 4.024239 |  |  | -1.335144e-05 | 49.39511
2024-09-03 20:21 | 15836.06 | 580.0003 | 5 | 1 | 4.00805 | 0 | 4.540205 | 1.000651 | 17.26259 | 4.024239 |  |  | -5.149841e-05 | 49.40324
2024-09-03 20:22 | 15856.06 | 600.0012 | 5 | 1 | 4.007979 | 0 | 4.540205 | 1.000651 | 17.26259 | 4.024239 |  |  | -3.814697e-06 | 49.42334
2024-09-03 20:22 | 15876.06 | 620.0012 | 5 | 1 | 4.007997 | 0 | 4.540205 | 1.000651 | 17.26259 | 4.024239 |  |  | -5.149841e-05 | 49.40459
2024-09-03 20:22 | 15896.06 | 640.0007 | 5 | 1 | 4.007997 | 0 | 4.540205 | 1.000651 | 17.26259 | 4.024239 |  |  | -1.907349e-05 | 49.40242
2024-09-03 20:23 | 15916.06 | 660.0005 | 5 | 1 | 4.007974 | 0 | 4.540205 | 1.000651 | 17.26259 | 4.024239 |  |  | 8.392334e-05 | 49.34533
2024-09-03 20:23 | 15936.06 | 680.0019 | 5 | 1 | 4.008019 | 0 | 4.540205 | 1.000651 | 17.26259 | 4.024239 |  |  | 3.051758e-05 | 49.39315
2024-09-03 20:23 | 15956.06 | 700.0014 | 5 | 1 | 4.00805 | 0 | 4.540205 | 1.000651 | 17.26259 | 4.024239 |  |  | 1.335144e-05 | 49.39396
2024-09-03 20:24 | 15976.06 | 720.0013 | 5 | 1 | 4.008189 | 0 | 4.540205 | 1.000651 | 17.26259 | 4.024239 |  |  | -1.907349e-06 | 49.35863
2024-09-03 20:24 | 15996.06 | 740.0021 | 5 | 1 | 4.008246 | 0 | 4.540205 | 1.000651 | 17.26259 | 4.024239 |  |  | 2.098083e-05 | 49.37305
2024-09-03 20:24 | 16016.06 | 760.0003 | 5 | 1 | 4.008235 | 0 | 4.540205 | 1.000651 | 17.26259 | 4.024239 |  |  | -5.531311e-05 | 49.36924
2024-09-03 20:25 | 16036.06 | 780.0012 | 5 | 1 | 4.008285 | 0 | 4.540205 | 1.000651 | 17.26259 | 4.024239 |  |  | -4.005432e-05 | 49.38036
2024-09-03 20:25 | 16056.06 | 800.0021 | 5 | 1 | 4.00834 | 0 | 4.540205 | 1.000651 | 17.26259 | 4.024239 |  |  | 1.525879e-05 | 49.38202
2024-09-03 20:25 | 16076.06 | 820.002 | 5 | 1 | 4.008399 | 0 | 4.540205 | 1.000651 | 17.26259 | 4.024239 |  |  | 2.670288e-05 | 49.36676
2024-09-03 20:26 | 16096.06 | 840.002 | 5 | 1 | 4.008456 | 0 | 4.540205 | 1.000651 | 17.26259 | 4.024239 |  |  | 0.0001449585 | 49.35996
2024-09-03 20:26 | 16116.06 | 860.0012 | 5 | 1 | 4.008426 | 0 | 4.540205 | 1.000651 | 17.26259 | 4.024239 |  |  | 3.814697e-05 | 49.36163
2024-09-03 20:26 | 16136.06 | 880.0004 | 5 | 1 | 4.008269 | 0 | 4.540205 | 1.000651 | 17.26259 | 4.024239 |  |  | -1.716614e-05 | 49.34122
2024-09-03 20:27 | 16156.06 | 900.0004 | 5 | 1 | 4.008273 | 0 | 4.540205 | 1.000651 | 17.26259 | 4.024239 |  |  | -2.098083e-05 | 49.33742
2024-09-03 20:27 | 16176.06 | 920.0002 | 5 | 1 | 4.008386 | 0 | 4.540205 | 1.000651 | 17.26259 | 4.024239 |  |  | -2.098083e-05 | 49.36975
2024-09-03 20:27 | 16196.06 | 940.0004 | 5 | 1 | 4.008294 | 0 | 4.540205 | 1.000651 | 17.26259 | 4.024239 |  |  | -2.098083e-05 | 49.3097
2024-09-03 20:28 | 16216.06 | 960.0013 | 5 | 1 | 4.008258 | 0 | 4.540205 | 1.000651 | 17.26259 | 4.024239 |  |  | 5.531311e-05 | 49.34802
2024-09-03 20:28 | 16236.06 | 980.0003 | 5 | 1 | 4.008283 | 0 | 4.540205 | 1.000651 | 17.26259 | 4.024239 |  |  | -2.288818e-05 | 49.31184
2024-09-03 20:28 | 16256.06 | 1000.0002 | 5 | 1 | 4.008307 | 0 | 4.540205 | 1.000651 | 17.26259 | 4.024239 |  |  | -4.005432e-05 | 49.33391
2024-09-03 20:29 | 16276.06 | 1020.0011 | 5 | 1 | 4.008454 | 0 | 4.540205 | 1.000651 | 17.26259 | 4.024239 |  |  | 4.005432e-05 | 49.357
2024-09-03 20:29 | 16296.06 | 1040.0001 | 5 | 1 | 4.008477 | 0 | 4.540205 | 1.000651 | 17.26259 | 4.024239 |  |  | -4.959106e-05 | 49.37193
2024-09-03 20:29 | 16316.06 | 1060.001 | 5 | 1 | 4.008531 | 0 | 4.540205 | 1.000651 | 17.26259 | 4.024239 |  |  | 5.722046e-06 | 49.38121
2024-09-03 20:30 | 16336.06 | 1080.0019 | 5 | 1 | 4.008529 | 0 | 4.540205 | 1.000651 | 17.26259 | 4.024239 |  |  | -6.103515625e-05 | 49.36975
2024-09-03 20:30 | 16356.06 | 1100.0012 | 5 | 1 | 4.008555 | 0 | 4.540205 | 1.000651 | 17.26259 | 4.024239 |  |  | -8.583069e-05 | 49.37109
2024-09-03 20:30 | 16376.06 | 1120.0019 | 5 | 1 | 4.008512 | 0 | 4.540205 | 1.000651 | 17.26259 | 4.024239 |  |  | 3.814697e-06 | 49.39396
2024-09-03 20:31 | 16396.06 | 1140.0003 | 5 | 1 | 4.008506 | 0 | 4.540205 | 1.000651 | 17.26259 | 4.024239 |  |  | 8.010864e-05 | 49.35234
2024-09-03 20:31 | 16416.06 | 1160.0019 | 5 | 1 | 4.008376 | 0 | 4.540205 | 1.000651 | 17.26259 | 4.024239 |  |  | -8.773804e-05 | 49.35316
2024-09-03 20:31 | 16436.06 | 1180.0003 | 5 | 1 | 4.008428 | 0 | 4.540205 | 1.000651 | 17.26259 | 4.024239 |  |  | -2.288818e-05 | 49.36214
2024-09-03 20:32 | 16456.06 | 1200.0012 | 5 | 1 | 4.008426 | 0 | 4.540205 | 1.000651 | 17.26259 | 4.024239 |  |  | -3.814697e-05 | 49.357
2024-09-03 20:32 | 16476.06 | 1220.0018 | 5 | 1 | 4.00846 | 0 | 4.540205 | 1.000651 | 17.26259 | 4.024239 |  |  | 1.144409e-05 | 49.36543
2024-09-03 20:32 | 16496.06 | 1240.0004 | 5 | 1 | 4.008416 | 0 | 4.540205 | 1.000651 | 17.26259 | 4.024239 |  |  | 1.525879e-05 | 49.33276
2024-09-03 20:33 | 16516.06 | 1260.0019 | 5 | 1 | 4.008376 | 0 | 4.540205 | 1.000651 | 17.26259 | 4.024239 |  |  | 8.392334e-05 | 49.33276
2024-09-03 20:33 | 16536.06 | 1280.0011 | 5 | 1 | 4.00846 | 0 | 4.540205 | 1.000651 | 17.26259 | 4.024239 |  |  | -6.67572e-05 | 49.32844
2024-09-03 20:33 | 16556.06 | 1300.0012 | 5 | 1 | 4.008626 | 0 | 4.540205 | 1.000651 | 17.26259 | 4.024239 |  |  | 3.051758e-05 | 49.35863
2024-09-03 20:34 | 16576.06 | 1320.0012 | 5 | 1 | 4.008655 | 0 | 4.540205 | 1.000651 | 17.26259 | 4.024239 |  |  | -2.479553e-05 | 49.33823
2024-09-03 20:34 | 16596.06 | 1340.0019 | 5 | 1 | 4.008689 | 0 | 4.540205 | 1.000651 | 17.26259 | 4.024239 |  |  | 1.144409e-05 | 49.33142
2024-09-03 20:34 | 16616.06 | 1360.0019 | 5 | 1 | 4.008704 | 0 | 4.540205 | 1.000651 | 17.26259 | 4.024239 |  |  | 8.010864e-05 | 49.34802
2024-09-03 20:35 | 16636.06 | 1380.0011 | 5 | 1 | 4.008677 | 0 | 4.540205 | 1.000651 | 17.26259 | 4.024239 |  |  | -7.629395e-06 | 49.34636
2024-09-03 20:35 | 16656.06 | 1400.0011 | 5 | 1 | 4.008657 | 0 | 4.540205 | 1.000651 | 17.26259 | 4.024239 |  |  | 2.288818e-05 | 49.37274
2024-09-03 20:35 | 16676.06 | 1420.0012 | 5 | 1 | 4.008538 | 0 | 4.540205 | 1.000651 | 17.26259 | 4.024239 |  |  | -0.0001449585 | 49.35153
2024-09-03 20:36 | 16696.06 | 1440.0019 | 5 | 1 | 4.008483 | 0 | 4.540205 | 1.000651 | 17.26259 | 4.024239 |  |  | 3.242493e-05 | 49.36975
2024-09-03 20:36 | 16716.06 | 1460.0018 | 5 | 1 | 4.008538 | 0 | 4.540205 | 1.000651 | 17.26259 | 4.024239 |  |  | -5.531311e-05 | 49.37788
2024-09-03 20:36 | 16736.06 | 1480.0018 | 5 | 1 | 4.008578 | 0 | 4.540205 | 1.000651 | 17.26259 | 4.024239 |  |  | 9.727478e-05 | 49.36812
2024-09-03 20:37 | 16756.06 | 1500.0011 | 5 | 1 | 4.008517 | 0 | 4.540205 | 1.000651 | 17.26259 | 4.024239 |  |  | -0.0001277924 | 49.34122
2024-09-03 20:37 | 16776.06 | 1520.0011 | 5 | 1 | 4.008513 | 0 | 4.540205 | 1.000651 | 17.26259 | 4.024239 |  |  | -5.149841e-05 | 49.36081
2024-09-03 20:37 | 16796.06 | 1540.0003 | 5 | 1 | 4.0085 | 0 | 4.540205 | 1.000651 | 17.26259 | 4.024239 |  |  | 7.629395e-05 | 49.35616
2024-09-03 20:38 | 16816.06 | 1560.0011 | 5 | 1 | 4.008569 | 0 | 4.540205 | 1.000651 | 17.26259 | 4.024239 |  |  | -4.768372e-05 | 49.32681
2024-09-03 20:38 | 16836.06 | 1580.0019 | 5 | 1 | 4.008828 | 0 | 4.540205 | 1.000651 | 17.26259 | 4.024239 |  |  | -1.907349e-06 | 49.34772
2024-09-03 20:38 | 16856.06 | 1600.0018 | 5 | 1 | 4.008748 | 0 | 4.540205 | 1.000651 | 17.26259 | 4.024239 |  |  | 3.623962e-05 | 49.34388
2024-09-03 20:39 | 16876.06 | 1620.0003 | 5 | 1 | 4.008754 | 0 | 4.540205 | 1.000651 | 17.26259 | 4.024239 |  |  | 0 | 49.31916
2024-09-03 20:39 | 16896.06 | 1640.0012 | 5 | 1 | 4.008737 | 0 | 4.540205 | 1.000651 | 17.26259 | 4.024239 |  |  | -4.959106e-05 | 49.30888
2024-09-03 20:39 | 16916.06 | 1660.002 | 5 | 1 | 4.008777 | 0 | 4.540205 | 1.000651 | 17.26259 | 4.024239 |  |  | -7.247925e-05 | 49.35915
2024-09-03 20:40 | 16936.06 | 1680.0004 | 5 | 1 | 4.00878 | 0 | 4.540205 | 1.000651 | 17.26259 | 4.024239 |  |  | -5.722046e-05 | 49.35534
2024-09-03 20:40 | 16956.06 | 1700.0003 | 5 | 1 | 4.008664 | 0 | 4.540205 | 1.000651 | 17.26259 | 4.024239 |  |  | -3.433228e-05 | 49.35316
2024-09-03 20:40 | 16976.06 | 1720.001 | 5 | 1 | 4.008525 | 0 | 4.540205 | 1.000651 | 17.26259 | 4.024239 |  |  | -0.0001068115 | 49.37109
2024-09-03 20:41 | 16996.06 | 1740.001 | 5 | 1 | 4.008611 | 0 | 4.540205 | 1.000651 | 17.26259 | 4.024239 |  |  | 2.861023e-05 | 49.35966
2024-09-03 20:41 | 17016.06 | 1760.0019 | 5 | 1 | 4.008668 | 0 | 4.540205 | 1.000651 | 17.26259 | 4.024239 |  |  | 1.335144e-05 | 49.34772
2024-09-03 20:41 | 17036.06 | 1780.0003 | 5 | 1 | 4.008597 | 0 | 4.540205 | 1.000651 | 17.26259 | 4.024239 |  |  | -4.196167e-05 | 49.35833
2024-09-03 20:42 | 17056.06 | 1800.0011 | 5 | 1 | 4.008607 | 0 | 4.540205 | 1.000651 | 17.26259 | 4.024239 |  |  | -7.629395e-06 | 49.38087
80% SOC
2024-09-03 20:42 | 17056.07 | 1800.0031 | 5 | 1 | 4.008607 | 0 | 4.540205 | 1.000651 | 17.26259 | 4.024239 |  |  | -0.0005227791 | 49.38084
2024-09-03 20:42 | 17056.62 | 0.5005 | 6 | 1 | 3.864841 | -17.99272 | 4.540205 | 1.003114 | 17.26259 | 4.033776 |  |  | -0.142395 | 49.37091
2024-09-03 20:42 | 17057.12 | 1.0003 | 6 | 1 | 3.856765 | -17.99376 | 4.540205 | 1.005605 | 17.26259 | 4.043393 |  |  | -0.1511345 | 49.36189
2024-09-03 20:42 | 17057.62 | 1.5013 | 6 | 1 | 3.850684 | -17.99638 | 4.540205 | 1.008113 | 17.26259 | 4.053052 |  |  | -0.08140126 | 49.35286
2024-09-03 20:42 | 17058.12 | 2.0021 | 6 | 1 | 3.845401 | -17.99845 | 4.540205 | 1.010621 | 17.26259 | 4.062707 |  |  | -0.01169586 | 49.3559
2024-09-03 20:42 | 17058.62 | 2.502 | 6 | 1 | 3.840865 | -17.99937 | 4.540205 | 1.01312 | 17.26259 | 4.072306 |  |  | -0.01033919 | 49.35894
2024-09-03 20:42 | 17059.12 | 3.0022 | 6 | 1 | 3.836654 | -17.99938 | 4.540205 | 1.01562 | 17.26259 | 4.081911 |  |  | -0.008981705 | 49.36198
2024-09-03 20:42 | 17059.62 | 3.5005 | 6 | 1 | 3.832919 | -17.99949 | 4.540205 | 1.018112 | 17.26259 | 4.091461 |  |  | -0.008193166 | 49.36501
2024-09-03 20:42 | 17060.12 | 4.0014 | 6 | 1 | 3.829354 | -17.99964 | 4.540205 | 1.020616 | 17.26259 | 4.10106 |  |  | -0.007400513 | 49.36805
2024-09-03 20:42 | 17060.62 | 4.5011 | 6 | 1 | 3.826184 | -17.99981 | 4.540205 | 1.023115 | 17.26259 | 4.11062 |  |  | -0.006846195 | 49.37109
2024-09-03 20:42 | 17061.12 | 5.0021 | 6 | 1 | 3.823207 | -17.99984 | 4.540205 | 1.02562 | 17.26259 | 4.120205 |  |  | -0.006290436 | 49.36494
2024-09-03 20:42 | 17061.62 | 5.5012 | 6 | 1 | 3.820344 | -17.99942 | 4.540205 | 1.028115 | 17.26259 | 4.129739 |  |  | -0.005931512 | 49.35882
2024-09-03 20:42 | 17062.12 | 6.002 | 6 | 1 | 3.817746 | -17.99934 | 4.540205 | 1.030619 | 17.26259 | 4.139305 |  |  | -0.005571365 | 49.35267
2024-09-03 20:42 | 17062.62 | 6.5021 | 6 | 1 | 3.815246 | -17.99933 | 4.540205 | 1.03312 | 17.26259 | 4.148846 |  |  | -0.005230358 | 49.34653
2024-09-03 20:42 | 17063.12 | 7.0006 | 6 | 1 | 3.812938 | -17.99916 | 4.540205 | 1.035612 | 17.26259 | 4.158356 |  |  | -0.004890442 | 49.34041
2024-09-03 20:42 | 17063.62 | 7.5005 | 6 | 1 | 3.810826 | -17.99937 | 4.540205 | 1.038111 | 17.26259 | 4.167878 |  |  | -0.004617964 | 49.35005
2024-09-03 20:42 | 17064.12 | 8.0014 | 6 | 1 | 3.808694 | -17.99937 | 4.540205 | 1.040615 | 17.26259 | 4.17742 |  |  | -0.00434494 | 49.35972
2024-09-03 20:42 | 17064.62 | 8.5013 | 6 | 1 | 3.806832 | -17.9991 | 4.540205 | 1.043115 | 17.26259 | 4.186936 |  |  | -0.004119145 | 49.36936
2024-09-03 20:42 | 17065.12 | 9.0022 | 6 | 1 | 3.804959 | -17.99922 | 4.540205 | 1.045619 | 17.26259 | 4.196472 |  |  | -0.003892899 | 49.37903
2024-09-03 20:42 | 17065.62 | 9.5016 | 6 | 1 | 3.803269 | -17.99916 | 4.540205 | 1.048117 | 17.26259 | 4.205969 |  |  | -0.003700121 | 49.38866
2024-09-03 20:42 | 17066.12 | 10.0003 | 6 | 1 | 3.801578 | -17.99945 | 4.540205 | 1.05061 | 17.26259 | 4.215453 |  |  | -0.003507614 | 49.39828
2024-09-03 20:42 | 17066.12 | 10.0025 | 6 | 1 | 3.801486 | -17.99945 | 4.540205 | 1.050623 | 17.26259 | 4.215502 |  |  | -0.003507167 | 49.39829
2024-09-03 20:42 | 17086.26 | 20.0012 | 7 | 1 | 3.984321 | 0 | 4.540205 | 1.050952 | 17.26259 | 4.216767 |  |  | 0.0005912781 | 49.48667
2024-09-03 20:42 | 17106.26 | 40.0013 | 7 | 1 | 3.990413 | 0 | 4.540205 | 1.050952 | 17.26259 | 4.216767 |  |  | 8.583069e-05 | 49.55168
2024-09-03 20:43 | 17126.26 | 60.0014 | 7 | 1 | 3.992202 | 0 | 4.540205 | 1.050952 | 17.26259 | 4.216767 |  |  | -1.335144e-05 | 49.5283
2024-09-03 20:43 | 17146.26 | 80.0019 | 7 | 1 | 3.992896 | 0 | 4.540205 | 1.050952 | 17.26259 | 4.216767 |  |  | 0.0001277924 | 49.49978
2024-09-03 20:43 | 17166.26 | 100.0004 | 7 | 1 | 3.993299 | 0 | 4.540205 | 1.050952 | 17.26259 | 4.216767 |  |  | 4.005432e-05 | 49.50359
2024-09-03 20:44 | 17186.26 | 120.0007 | 7 | 1 | 3.993566 | 0 | 4.540205 | 1.050952 | 17.26259 | 4.216767 |  |  | -3.814697e-06 | 49.48589
2024-09-03 20:44 | 17206.26 | 140.0007 | 7 | 1 | 3.993781 | 0 | 4.540205 | 1.050952 | 17.26259 | 4.216767 |  |  | -7.629395e-06 | 49.47392
2024-09-03 20:44 | 17226.26 | 160.0012 | 7 | 1 | 3.993964 | 0 | 4.540205 | 1.050952 | 17.26259 | 4.216767 |  |  | 1.907349e-05 | 49.49051
2024-09-03 20:45 | 17246.26 | 180.0005 | 7 | 1 | 3.993991 | 0 | 4.540205 | 1.050952 | 17.26259 | 4.216767 |  |  | -0.0001468658 | 49.45053
2024-09-03 20:45 | 17266.26 | 200.002 | 7 | 1 | 3.99413 | 0 | 4.540205 | 1.050952 | 17.26259 | 4.216767 |  |  | 4.959106e-05 | 49.45899
2024-09-03 20:45 | 17286.26 | 220.0005 | 7 | 1 | 3.994369 | 0 | 4.540205 | 1.050952 | 17.26259 | 4.216767 |  |  | 2.098083e-05 | 49.45267
2024-09-03 20:46 | 17306.26 | 240.0012 | 7 | 1 | 3.994521 | 0 | 4.540205 | 1.050952 | 17.26259 | 4.216767 |  |  | -4.005432e-05 | 49.44887
2024-09-03 20:46 | 17326.26 | 260.001 | 7 | 1 | 3.994548 | 0 | 4.540205 | 1.050952 | 17.26259 | 4.216767 |  |  | 3.242493e-05 | 49.47359
2024-09-03 20:46 | 17346.26 | 280.0004 | 7 | 1 | 3.994573 | 0 | 4.540205 | 1.050952 | 17.26259 | 4.216767 |  |  | -7.629395e-06 | 49.45353
2024-09-03 20:47 | 17366.26 | 300.0019 | 7 | 1 | 3.994697 | 0 | 4.540205 | 1.050952 | 17.26259 | 4.216767 |  |  | 1.525879e-05 | 49.44587
2024-09-03 20:47 | 17386.26 | 320.0011 | 7 | 1 | 3.994689 | 0 | 4.540205 | 1.050952 | 17.26259 | 4.216767 |  |  | 5.722046e-06 | 49.4315
2024-09-03 20:47 | 17406.26 | 340.0004 | 7 | 1 | 3.994723 | 0 | 4.540205 | 1.050952 | 17.26259 | 4.216767 |  |  | -8.392334e-05 | 49.47229
2024-09-03 20:48 | 17426.26 | 360.0004 | 7 | 1 | 3.994636 | 0 | 4.540205 | 1.050952 | 17.26259 | 4.216767 |  |  | 1.144409e-05 | 49.39264
2024-09-03 20:48 | 17446.26 | 380.002 | 7 | 1 | 3.994634 | 0 | 4.540205 | 1.050952 | 17.26259 | 4.216767 |  |  | 2.861023e-05 | 49.41705
2024-09-03 20:48 | 17466.26 | 400.0018 | 7 | 1 | 3.994693 | 0 | 4.540205 | 1.050952 | 17.26259 | 4.216767 |  |  | -1.335144e-05 | 49.41572
2024-09-03 20:49 | 17486.26 | 420.0005 | 7 | 1 | 3.9947 | 0 | 4.540205 | 1.050952 | 17.26259 | 4.216767 |  |  | 3.814697e-06 | 49.38284
2024-09-03 20:49 | 17506.26 | 440.0005 | 7 | 1 | 3.9947 | 0 | 4.540205 | 1.050952 | 17.26259 | 4.216767 |  |  | -0.0001487732 | 49.39499
2024-09-03 20:49 | 17526.26 | 460.0013 | 7 | 1 | 3.994802 | 0 | 4.540205 | 1.050952 | 17.26259 | 4.216767 |  |  | 8.010864e-05 | 49.39447
2024-09-03 20:50 | 17546.26 | 480.002 | 7 | 1 | 3.99487 | 0 | 4.540205 | 1.050952 | 17.26259 | 4.216767 |  |  | 1.907349e-05 | 49.40429
2024-09-03 20:50 | 17566.26 | 500.0011 | 7 | 1 | 3.994927 | 0 | 4.540205 | 1.050952 | 17.26259 | 4.216767 |  |  | -4.577637e-05 | 49.41325
2024-09-03 20:50 | 17586.26 | 520.0022 | 7 | 1 | 3.99507 | 0 | 4.540205 | 1.050952 | 17.26259 | 4.216767 |  |  | -3.242493e-05 | 49.40128
2024-09-03 20:51 | 17606.26 | 540.0003 | 7 | 1 | 3.99516 | 0 | 4.540205 | 1.050952 | 17.26259 | 4.216767 |  |  | 0.0001296997 | 49.38904
2024-09-03 20:51 | 17626.26 | 560.0005 | 7 | 1 | 3.995049 | 0 | 4.540205 | 1.050952 | 17.26259 | 4.216767 |  |  | 5.912781e-05 | 49.37544
2024-09-03 20:51 | 17646.26 | 580.0004 | 7 | 1 | 3.995137 | 0 | 4.540205 | 1.050952 | 17.26259 | 4.216767 |  |  | 3.814697e-06 | 49.42599
2024-09-03 20:52 | 17666.26 | 600.002 | 7 | 1 | 3.995154 | 0 | 4.540205 | 1.050952 | 17.26259 | 4.216767 |  |  | 4.768372e-05 | 49.3975
2024-09-03 20:52 | 17686.26 | 620.0012 | 7 | 1 | 3.99513 | 0 | 4.540205 | 1.050952 | 17.26259 | 4.216767 |  |  | -9.536743e-06 | 49.37159
2024-09-03 20:52 | 17706.26 | 640.0006 | 7 | 1 | 3.99508 | 0 | 4.540205 | 1.050952 | 17.26259 | 4.216767 |  |  | 1.907349e-06 | 49.34473
2024-09-03 20:53 | 17726.26 | 660.002 | 7 | 1 | 3.995067 | 0 | 4.540205 | 1.050952 | 17.26259 | 4.216767 |  |  | -2.861023e-05 | 49.37459
2024-09-03 20:53 | 17746.26 | 680.0021 | 7 | 1 | 3.99495 | 0 | 4.540205 | 1.050952 | 17.26259 | 4.216767 |  |  | -7.820129e-05 | 49.38605
2024-09-03 20:53 | 17766.26 | 700.0004 | 7 | 1 | 3.995046 | 0 | 4.540205 | 1.050952 | 17.26259 | 4.216767 |  |  | 7.629395e-06 | 49.39285
2024-09-03 20:54 | 17786.26 | 720.0013 | 7 | 1 | 3.994985 | 0 | 4.540205 | 1.050952 | 17.26259 | 4.216767 |  |  | -2.861023e-05 | 49.37078
2024-09-03 20:54 | 17806.26 | 740.0005 | 7 | 1 | 3.995095 | 0 | 4.540205 | 1.050952 | 17.26259 | 4.216767 |  |  | 6.866455e-05 | 49.32784
2024-09-03 20:54 | 17826.26 | 760.0003 | 7 | 1 | 3.995112 | 0 | 4.540205 | 1.050952 | 17.26259 | 4.216767 |  |  | 6.484985e-05 | 49.3648
2024-09-03 20:55 | 17846.26 | 780.0019 | 7 | 1 | 3.995063 | 0 | 4.540205 | 1.050952 | 17.26259 | 4.216767 |  |  | 4.577637e-05 | 49.34989
2024-09-03 20:55 | 17866.26 | 800.0012 | 7 | 1 | 3.995202 | 0 | 4.540205 | 1.050952 | 17.26259 | 4.216767 |  |  | 7.247925e-05 | 49.37925
2024-09-03 20:55 | 17886.26 | 820.0013 | 7 | 1 | 3.994651 | 0 | 4.540205 | 1.050952 | 17.26259 | 4.216767 |  |  | 1.907349e-05 | 49.33545
2024-09-03 20:56 | 17906.26 | 840.0005 | 7 | 1 | 3.995297 | 0 | 4.540205 | 1.050952 | 17.26259 | 4.216767 |  |  | 7.629395e-06 | 49.37677
2024-09-03 20:56 | 17926.26 | 860.002 | 7 | 1 | 3.995336 | 0 | 4.540205 | 1.050952 | 17.26259 | 4.216767 |  |  | 0.0001029968 | 49.35286
2024-09-03 20:56 | 17946.26 | 880.0019 | 7 | 1 | 3.995337 | 0 | 4.540205 | 1.050952 | 17.26259 | 4.216767 |  |  | 3.814697e-06 | 49.35885
2024-09-03 20:57 | 17966.26 | 900.0012 | 7 | 1 | 3.995301 | 0 | 4.540205 | 1.050952 | 17.26259 | 4.216767 |  |  | -7.820129e-05 | 49.33926
2024-09-03 20:57 | 17986.26 | 920.0014 | 7 | 1 | 3.995393 | 0 | 4.540205 | 1.050952 | 17.26259 | 4.216767 |  |  | 3.242493e-05 | 49.36099
2024-09-03 20:57 | 18006.26 | 940.002 | 7 | 1 | 3.995299 | 0 | 4.540205 | 1.050952 | 17.26259 | 4.216767 |  |  | 3.051758e-05 | 49.34525
2024-09-03 20:58 | 18026.26 | 960.0013 | 7 | 1 | 3.995284 | 0 | 4.540205 | 1.050952 | 17.26259 | 4.216767 |  |  | 3.814697e-05 | 49.33926
2024-09-03 20:58 | 18046.26 | 980.002 | 7 | 1 | 3.995242 | 0 | 4.540205 | 1.050952 | 17.26259 | 4.216767 |  |  | 1.907349e-05 | 49.32052
2024-09-03 20:58 | 18066.26 | 1000.0006 | 7 | 1 | 3.995175 | 0 | 4.540205 | 1.050952 | 17.26259 | 4.216767 |  |  | 2.479553e-05 | 49.32866
2024-09-03 20:59 | 18086.26 | 1020.0021 | 7 | 1 | 3.995269 | 0 | 4.540205 | 1.050952 | 17.26259 | 4.216767 |  |  | -2.479553e-05 | 49.3512
2024-09-03 20:59 | 18106.26 | 1040.002 | 7 | 1 | 3.995339 | 0 | 4.540205 | 1.050952 | 17.26259 | 4.216767 |  |  | 7.820129e-05 | 49.34688
2024-09-03 20:59 | 18126.26 | 1060.0021 | 7 | 1 | 3.995229 | 0 | 4.540205 | 1.050952 | 17.26259 | 4.216767 |  |  | -7.43866e-05 | 49.29876
2024-09-03 21:00 | 18146.26 | 1080.0011 | 7 | 1 | 3.995299 | 0 | 4.540205 | 1.050952 | 17.26259 | 4.216767 |  |  | -7.05719e-05 | 49.31753
2024-09-03 21:00 | 18166.26 | 1100.002 | 7 | 1 | 3.995379 | 0 | 4.540205 | 1.050952 | 17.26259 | 4.216767 |  |  | -6.67572e-05 | 49.34525
2024-09-03 21:00 | 18186.26 | 1120.0012 | 7 | 1 | 3.99549 | 0 | 4.540205 | 1.050952 | 17.26259 | 4.216767 |  |  | 9.536743e-06 | 49.29413
2024-09-03 21:01 | 18206.26 | 1140.0004 | 7 | 1 | 3.995473 | 0 | 4.540205 | 1.050952 | 17.26259 | 4.216767 |  |  | -8.392334e-05 | 49.3406
2024-09-03 21:01 | 18226.26 | 1160.0003 | 7 | 1 | 3.995509 | 0 | 4.540205 | 1.050952 | 17.26259 | 4.216767 |  |  | 0.0001163483 | 49.34606
2024-09-03 21:01 | 18246.26 | 1180.0012 | 7 | 1 | 3.995542 | 0 | 4.540205 | 1.050952 | 17.26259 | 4.216767 |  |  | 5.340576e-05 | 49.392
2024-09-03 21:02 | 18266.26 | 1200.0005 | 7 | 1 | 3.995519 | 0 | 4.540205 | 1.050952 | 17.26259 | 4.216767 |  |  | 3.433228e-05 | 49.34525
2024-09-03 21:02 | 18266.26 | 1200.0024 | 7 | 1 | 3.995519 | 0 | 4.540205 | 1.050952 | 17.26259 | 4.216767 |  |  | 0.0005199093 | 49.34525
2024-09-03 21:02 | 18266.82 | 0.5023 | 8 | 1 | 4.138019 | 17.98943 | 4.542675 | 1.050952 | 17.27279 | 4.216767 |  |  | 0.1419506 | 49.34595
2024-09-03 21:02 | 18267.32 | 1.002 | 8 | 1 | 4.144269 | 17.99297 | 4.545163 | 1.050952 | 17.28309 | 4.216767 |  |  | 0.1488438 | 49.34658
2024-09-03 21:02 | 18267.81 | 1.5005 | 8 | 1 | 4.148623 | 17.99574 | 4.54766 | 1.050952 | 17.29345 | 4.216767 |  |  | 0.07884653 | 49.3441
2024-09-03 21:02 | 18268.32 | 2.0022 | 8 | 1 | 4.15297 | 17.99841 | 4.550173 | 1.050952 | 17.30388 | 4.216767 |  |  | 0.008399963 | 49.3416
2024-09-03 21:02 | 18268.82 | 2.5013 | 8 | 1 | 4.156219 | 17.99986 | 4.552669 | 1.050952 | 17.31425 | 4.216767 |  |  | 0.007258566 | 49.33912
2024-09-03 21:02 | 18269.32 | 3.0022 | 8 | 1 | 4.15899 | 17.99982 | 4.555175 | 1.050952 | 17.32467 | 4.216767 |  |  | 0.006113052 | 49.33662
2024-09-03 21:02 | 18269.82 | 3.5022 | 8 | 1 | 4.161586 | 17.99973 | 4.557674 | 1.050952 | 17.33507 | 4.216767 |  |  | 0.005543253 | 49.33413
2024-09-03 21:02 | 18270.32 | 4.0014 | 8 | 1 | 4.163938 | 17.9998 | 4.56017 | 1.050952 | 17.34545 | 4.216767 |  |  | 0.004974365 | 49.33165
2024-09-03 21:02 | 18270.82 | 4.5012 | 8 | 1 | 4.166167 | 18.00003 | 4.562663 | 1.050952 | 17.35584 | 4.216767 |  |  | 0.004668021 | 49.33937
2024-09-03 21:02 | 18271.31 | 5.0003 | 8 | 1 | 4.168227 | 18.00003 | 4.565153 | 1.050952 | 17.36621 | 4.216767 |  |  | 0.004362106 | 49.34708
2024-09-03 21:02 | 18271.82 | 5.5022 | 8 | 1 | 4.170218 | 18.00002 | 4.567667 | 1.050952 | 17.3767 | 4.216767 |  |  | 0.004126682 | 49.35484
2024-09-03 21:02 | 18272.31 | 6.0006 | 8 | 1 | 4.172076 | 17.99999 | 4.570164 | 1.050952 | 17.38711 | 4.216767 |  |  | 0.003892899 | 49.36255
2024-09-03 21:02 | 18272.82 | 6.5021 | 8 | 1 | 4.173779 | 17.99998 | 4.572668 | 1.050952 | 17.39756 | 4.216767 |  |  | 0.003716878 | 49.3703
2024-09-03 21:02 | 18273.31 | 7.0005 | 8 | 1 | 4.175429 | 17.99998 | 4.575157 | 1.050952 | 17.40795 | 4.216767 |  |  | 0.003541946 | 49.37405
2024-09-03 21:02 | 18273.82 | 7.5023 | 8 | 1 | 4.177106 | 17.99992 | 4.577664 | 1.050952 | 17.41842 | 4.216767 |  |  | 0.003436749 | 49.37782
2024-09-03 21:02 | 18274.32 | 8.0013 | 8 | 1 | 4.178672 | 17.99998 | 4.580157 | 1.050952 | 17.42883 | 4.216767 |  |  | 0.003332138 | 49.38157
2024-09-03 21:02 | 18274.82 | 8.5013 | 8 | 1 | 4.180184 | 17.99998 | 4.582663 | 1.050952 | 17.43931 | 4.216767 |  |  | 0.003153658 | 49.38533
2024-09-03 21:02 | 18275.31 | 9.0005 | 8 | 1 | 4.18164 | 17.9999 | 4.585165 | 1.050952 | 17.44977 | 4.216767 |  |  | 0.002975464 | 49.38908
2024-09-03 21:02 | 18275.82 | 9.5022 | 8 | 1 | 4.182929 | 17.99977 | 4.587673 | 1.050952 | 17.46026 | 4.216767 |  |  | 0.00287221 | 49.39285
2024-09-03 21:02 | 18276.32 | 10.0014 | 8 | 1 | 4.184323 | 17.99971 | 4.590169 | 1.050952 | 17.4707 | 4.216767 |  |  | 0.00276947 | 49.3968
2024-09-03 21:02 | 18276.32 | 10.0035 | 8 | 1 | 4.184369 | 17.99969 | 4.590182 | 1.050952 | 17.47075 | 4.216767 |  |  | 0.00276917 | 49.39682
2024-09-03 21:02 | 18296.36 | 20.0011 | 9 | 1 | 4.014619 | 0 | 4.590187 | 1.050952 | 17.47077 | 4.216767 |  |  | -9.346008e-05 | 49.55549
2024-09-03 21:03 | 18316.36 | 40.0002 | 9 | 1 | 4.01234 | 0 | 4.590187 | 1.050952 | 17.47077 | 4.216767 |  |  | -6.484985e-05 | 49.6457
2024-09-03 21:03 | 18336.36 | 60.001 | 9 | 1 | 4.011645 | 0 | 4.590187 | 1.050952 | 17.47077 | 4.216767 |  |  | -3.814697e-06 | 49.62398
2024-09-03 21:03 | 18356.37 | 80.002 | 9 | 1 | 4.011149 | 0 | 4.590187 | 1.050952 | 17.47077 | 4.216767 |  |  | -6.67572e-05 | 49.58863
2024-09-03 21:04 | 18376.37 | 100.0019 | 9 | 1 | 4.010858 | 0 | 4.590187 | 1.050952 | 17.47077 | 4.216767 |  |  | 0.0001029968 | 49.56145
2024-09-03 21:04 | 18396.37 | 120.0019 | 9 | 1 | 4.010715 | 0 | 4.590187 | 1.050952 | 17.47077 | 4.216767 |  |  | 4.196167e-05 | 49.55764
2024-09-03 21:04 | 18416.36 | 140.0013 | 9 | 1 | 4.010522 | 0 | 4.590187 | 1.050952 | 17.47077 | 4.216767 |  |  | 1.144409e-05 | 49.53642
2024-09-03 21:05 | 18436.36 | 160.0011 | 9 | 1 | 4.010299 | 0 | 4.590187 | 1.050952 | 17.47077 | 4.216767 |  |  | 7.629395e-06 | 49.51006
2024-09-03 21:05 | 18456.37 | 180.0018 | 9 | 1 | 4.01015 | 0 | 4.590187 | 1.050952 | 17.47077 | 4.216767 |  |  | -0.0001468658 | 49.48915
2024-09-03 21:05 | 18476.36 | 200.0004 | 9 | 1 | 4.010049 | 0 | 4.590187 | 1.050952 | 17.47077 | 4.216767 |  |  | 9.536743e-06 | 49.50677
2024-09-03 21:06 | 18496.36 | 220.0011 | 9 | 1 | 4.010146 | 0 | 4.590187 | 1.050952 | 17.47077 | 4.216767 |  |  | 1.716614e-05 | 49.47691
2024-09-03 21:06 | 18516.37 | 240.0019 | 9 | 1 | 4.010165 | 0 | 4.590187 | 1.050952 | 17.47077 | 4.216767 |  |  | -7.629395e-06 | 49.47063
2024-09-03 21:06 | 18536.36 | 260.001 | 9 | 1 | 4.010064 | 0 | 4.590187 | 1.050952 | 17.47077 | 4.216767 |  |  | -2.288818e-05 | 49.46679
2024-09-03 21:07 | 18556.36 | 280.0003 | 9 | 1 | 4.010034 | 0 | 4.590187 | 1.050952 | 17.47077 | 4.216767 |  |  | -2.098083e-05 | 49.45651
2024-09-03 21:07 | 18576.36 | 300.0011 | 9 | 1 | 4.009992 | 0 | 4.590187 | 1.050952 | 17.47077 | 4.216767 |  |  | -2.479553e-05 | 49.45353
2024-09-03 21:07 | 18596.36 | 320.0011 | 9 | 1 | 4.009955 | 0 | 4.590187 | 1.050952 | 17.47077 | 4.216767 |  |  | 7.247925e-05 | 49.42303
2024-09-03 21:08 | 18616.36 | 340.0012 | 9 | 1 | 4.009824 | 0 | 4.590187 | 1.050952 | 17.47077 | 4.216767 |  |  | -3.242493e-05 | 49.45918
2024-09-03 21:08 | 18636.36 | 360.0012 | 9 | 1 | 4.00969 | 0 | 4.590187 | 1.050952 | 17.47077 | 4.216767 |  |  | 1.716614e-05 | 49.43745
2024-09-03 21:08 | 18656.37 | 380.0018 | 9 | 1 | 4.009645 | 0 | 4.590187 | 1.050952 | 17.47077 | 4.216767 |  |  | 7.05719e-05 | 49.42847
2024-09-03 21:09 | 18676.36 | 400.0012 | 9 | 1 | 4.009572 | 0 | 4.590187 | 1.050952 | 17.47077 | 4.216767 |  |  | -7.629395e-05 | 49.4192
2024-09-03 21:09 | 18696.36 | 420.0003 | 9 | 1 | 4.009622 | 0 | 4.590187 | 1.050952 | 17.47077 | 4.216767 |  |  | 0 | 49.43829
2024-09-03 21:09 | 18716.37 | 440.0019 | 9 | 1 | 4.009622 | 0 | 4.590187 | 1.050952 | 17.47077 | 4.216767 |  |  | 9.155273e-05 | 49.42684
2024-09-03 21:10 | 18736.36 | 460.0012 | 9 | 1 | 4.00954 | 0 | 4.590187 | 1.050952 | 17.47077 | 4.216767 |  |  | -1.525879e-05 | 49.44724
2024-09-03 21:10 | 18756.36 | 480.0009 | 9 | 1 | 4.009551 | 0 | 4.590187 | 1.050952 | 17.47077 | 4.216767 |  |  | -2.670288e-05 | 49.42684
2024-09-03 21:10 | 18776.36 | 500.0011 | 9 | 1 | 4.00965 | 0 | 4.590187 | 1.050952 | 17.47077 | 4.216767 |  |  | 6.67572e-05 | 49.40726
2024-09-03 21:11 | 18796.36 | 520.0006 | 9 | 1 | 4.009704 | 0 | 4.590187 | 1.050952 | 17.47077 | 4.216767 |  |  | -7.629395e-06 | 49.38121
2024-09-03 21:11 | 18816.36 | 540.0011 | 9 | 1 | 4.009734 | 0 | 4.590187 | 1.050952 | 17.47077 | 4.216767 |  |  | -4.196167e-05 | 49.40429
2024-09-03 21:11 | 18836.36 | 560.0013 | 9 | 1 | 4.009612 | 0 | 4.590187 | 1.050952 | 17.47077 | 4.216767 |  |  | -4.577637e-05 | 49.38468
2024-09-03 21:12 | 18856.36 | 580.0001 | 9 | 1 | 4.009608 | 0 | 4.590187 | 1.050952 | 17.47077 | 4.216767 |  |  | 1.525879e-05 | 49.39447
2024-09-03 21:12 | 18876.36 | 600.0003 | 9 | 1 | 4.009646 | 0 | 4.590187 | 1.050952 | 17.47077 | 4.216767 |  |  | -3.051758e-05 | 49.37873
2024-09-03 21:12 | 18896.36 | 620.0012 | 9 | 1 | 4.009524 | 0 | 4.590187 | 1.050952 | 17.47077 | 4.216767 |  |  | -3.814697e-05 | 49.38006
2024-09-03 21:13 | 18916.36 | 640.0011 | 9 | 1 | 4.0094 | 0 | 4.590187 | 1.050952 | 17.47077 | 4.216767 |  |  | -4.386902e-05 | 49.35616
2024-09-03 21:13 | 18936.36 | 660.0003 | 9 | 1 | 4.009397 | 0 | 4.590187 | 1.050952 | 17.47077 | 4.216767 |  |  | -3.814697e-05 | 49.40046
2024-09-03 21:13 | 18956.37 | 680.002 | 9 | 1 | 4.009498 | 0 | 4.590187 | 1.050952 | 17.47077 | 4.216767 |  |  | 1.144409e-05 | 49.35069
2024-09-03 21:14 | 18976.36 | 700.0002 | 9 | 1 | 4.009385 | 0 | 4.590187 | 1.050952 | 17.47077 | 4.216767 |  |  | -1.907349e-06 | 49.36565
2024-09-03 21:14 | 18996.36 | 720.0011 | 9 | 1 | 4.009334 | 0 | 4.590187 | 1.050952 | 17.47077 | 4.216767 |  |  | -9.155273e-05 | 49.36945
2024-09-03 21:14 | 19016.37 | 740.0017 | 9 | 1 | 4.009404 | 0 | 4.590187 | 1.050952 | 17.47077 | 4.216767 |  |  | -0.0001087189 | 49.34473
2024-09-03 21:15 | 19036.36 | 760.0004 | 9 | 1 | 4.009416 | 0 | 4.590187 | 1.050952 | 17.47077 | 4.216767 |  |  | -4.386902e-05 | 49.35885
2024-09-03 21:15 | 19056.37 | 780.0018 | 9 | 1 | 4.009398 | 0 | 4.590187 | 1.050952 | 17.47077 | 4.216767 |  |  | -7.820129e-05 | 49.36048
2024-09-03 21:15 | 19076.37 | 800.0019 | 9 | 1 | 4.009492 | 0 | 4.590187 | 1.050952 | 17.47077 | 4.216767 |  |  | -8.010864e-05 | 49.34225
2024-09-03 21:16 | 19096.37 | 820.0019 | 9 | 1 | 4.009576 | 0 | 4.590187 | 1.050952 | 17.47077 | 4.216767 |  |  | 7.820129e-05 | 49.32813
2024-09-03 21:16 | 19116.37 | 840.002 | 9 | 1 | 4.009507 | 0 | 4.590187 | 1.050952 | 17.47077 | 4.216767 |  |  | 1.335144e-05 | 49.33845
2024-09-03 21:16 | 19136.37 | 860.002 | 9 | 1 | 4.009538 | 0 | 4.590187 | 1.050952 | 17.47077 | 4.216767 |  |  | 7.247925e-05 | 49.3227
2024-09-03 21:17 | 19156.37 | 880.0022 | 9 | 1 | 4.009549 | 0 | 4.590187 | 1.050952 | 17.47077 | 4.216767 |  |  | 2.670288e-05 | 49.33276
2024-09-03 21:17 | 19176.37 | 900.0018 | 9 | 1 | 4.009492 | 0 | 4.590187 | 1.050952 | 17.47077 | 4.216767 |  |  | -4.577637e-05 | 49.35069
2024-09-03 21:17 | 19196.36 | 920.0003 | 9 | 1 | 4.009454 | 0 | 4.590187 | 1.050952 | 17.47077 | 4.216767 |  |  | 5.912781e-05 | 49.37159
2024-09-03 21:18 | 19216.36 | 940.0011 | 9 | 1 | 4.009332 | 0 | 4.590187 | 1.050952 | 17.47077 | 4.216767 |  |  | -1.525879e-05 | 49.32949
2024-09-03 21:18 | 19236.37 | 960.002 | 9 | 1 | 4.009412 | 0 | 4.590187 | 1.050952 | 17.47077 | 4.216767 |  |  | -2.288818e-05 | 49.34007
2024-09-03 21:18 | 19256.37 | 980.002 | 9 | 1 | 4.009301 | 0 | 4.590187 | 1.050952 | 17.47077 | 4.216767 |  |  | -0.0001220703125 | 49.38738
2024-09-03 21:19 | 19276.37 | 1000.002 | 9 | 1 | 4.009356 | 0 | 4.590187 | 1.050952 | 17.47077 | 4.216767 |  |  | 4.386902e-05 | 49.33194
2024-09-03 21:19 | 19296.36 | 1020.0007 | 9 | 1 | 4.009278 | 0 | 4.590187 | 1.050952 | 17.47077 | 4.216767 |  |  | -6.103515625e-05 | 49.34309
2024-09-03 21:19 | 19316.36 | 1040.0012 | 9 | 1 | 4.00932 | 0 | 4.590187 | 1.050952 | 17.47077 | 4.216767 |  |  | -8.201599e-05 | 49.38305
2024-09-03 21:20 | 19336.36 | 1060.0012 | 9 | 1 | 4.009355 | 0 | 4.590187 | 1.050952 | 17.47077 | 4.216767 |  |  | 7.43866e-05 | 49.35885
2024-09-03 21:20 | 19356.37 | 1080.0021 | 9 | 1 | 4.00944 | 0 | 4.590187 | 1.050952 | 17.47077 | 4.216767 |  |  | -0.0001182556 | 49.33327
2024-09-03 21:20 | 19376.36 | 1100.0005 | 9 | 1 | 4.009494 | 0 | 4.590187 | 1.050952 | 17.47077 | 4.216767 |  |  | 2.861023e-05 | 49.3784
2024-09-03 21:21 | 19396.37 | 1120.0014 | 9 | 1 | 4.009503 | 0 | 4.590187 | 1.050952 | 17.47077 | 4.216767 |  |  | 1.907349e-05 | 49.36997
2024-09-03 21:21 | 19416.37 | 1140.0021 | 9 | 1 | 4.009528 | 0 | 4.590187 | 1.050952 | 17.47077 | 4.216767 |  |  | 3.623962e-05 | 49.31753
2024-09-03 21:21 | 19436.36 | 1160.0005 | 9 | 1 | 4.009494 | 0 | 4.590187 | 1.050952 | 17.47077 | 4.216767 |  |  | -2.098083e-05 | 49.29413
2024-09-03 21:22 | 19456.37 | 1180.002 | 9 | 1 | 4.00954 | 0 | 4.590187 | 1.050952 | 17.47077 | 4.216767 |  |  | 0.0001430511 | 49.34606
2024-09-03 21:22 | 19476.36 | 1200.0005 | 9 | 1 | 4.009377 | 0 | 4.590187 | 1.050952 | 17.47077 | 4.216767 |  |  | -8.583069e-05 | 49.30773
2024-09-03 21:22 | 19476.37 | 1200.0032 | 9 | 1 | 4.009421 | 0 | 4.590187 | 1.050952 | 17.47077 | 4.216767 |  |  | -8.589957e-05 | 49.30774
2024-09-03 21:22 | 19506.42 | 30.0023 | 10 | 1 | 3.944188 | -4.499907 | 4.590187 | 1.088444 | 17.47077 | 4.365101 |  |  | -0.0008525848 | 49.35885
2024-09-03 21:23 | 19536.42 | 60.0006 | 10 | 1 | 3.927869 | -4.49985 | 4.590187 | 1.125936 | 17.47077 | 4.512649 |  |  | -0.0004844666 | 49.34957
2024-09-03 21:23 | 19566.42 | 90.0012 | 10 | 1 | 3.915124 | -4.499782 | 4.590187 | 1.163438 | 17.47077 | 4.659709 |  |  | -0.0004386916 | 49.33708
2024-09-03 21:24 | 19596.42 | 120.0036 | 10 | 1 | 3.904136 | -4.499808 | 4.590187 | 1.20094 | 17.47077 | 4.806328 |  |  | -0.0003929138 | 49.3852
2024-09-03 21:24 | 19626.42 | 150.0005 | 10 | 1 | 3.894216 | -4.499846 | 4.590187 | 1.238437 | 17.47077 | 4.952533 |  |  | -0.0003738403 | 49.42385
2024-09-03 21:25 | 19656.42 | 180.002 | 10 | 1 | 3.884324 | -4.499887 | 4.590187 | 1.275938 | 17.47077 | 5.098382 |  |  | -0.0003128052 | 49.39315
2024-09-03 21:25 | 19686.42 | 210.0013 | 10 | 1 | 3.875375 | -4.4999 | 4.590187 | 1.313435 | 17.47077 | 5.243865 |  |  | -0.0002937317 | 49.45072
2024-09-03 21:26 | 19716.42 | 240.0013 | 10 | 1 | 3.866477 | -4.499891 | 4.590187 | 1.350934 | 17.47077 | 5.389017 |  |  | -0.0002231598 | 49.47196
2024-09-03 21:26 | 19746.42 | 270.0005 | 10 | 1 | 3.858018 | -4.499796 | 4.590187 | 1.388432 | 17.47077 | 5.533842 |  |  | -0.0002632141 | 49.47525
2024-09-03 21:27 | 19776.42 | 300.0022 | 10 | 1 | 3.850259 | -4.499881 | 4.590187 | 1.425931 | 17.47077 | 5.678365 |  |  | -0.0001277924 | 49.51656
2024-09-03 21:27 | 19806.42 | 330.0005 | 10 | 1 | 3.84242 | -4.499814 | 4.590187 | 1.463428 | 17.47077 | 5.822588 |  |  | -0.0002822876 | 49.52798
2024-09-03 21:28 | 19836.42 | 360.0008 | 10 | 1 | 3.835372 | -4.499859 | 4.590187 | 1.500929 | 17.47077 | 5.966554 |  |  | 0.0001120399 | 49.52667
2024-09-03 21:28 | 19856.48 | 20.0012 | 5 | 1 | 3.88671 | 0 | 4.590187 | 1.500951 | 17.47077 | 5.966639 |  |  | 0.0003757477 | 49.57175
2024-09-03 21:29 | 19876.48 | 40.002 | 5 | 1 | 3.891593 | 0 | 4.590187 | 1.500951 | 17.47077 | 5.966639 |  |  | 0.0001773834 | 49.57773
2024-09-03 21:29 | 19896.48 | 60.0011 | 5 | 1 | 3.894643 | 0 | 4.590187 | 1.500951 | 17.47077 | 5.966639 |  |  | 0.0002174377 | 49.54622
2024-09-03 21:29 | 19916.48 | 80.0013 | 5 | 1 | 3.896869 | 0 | 4.590187 | 1.500951 | 17.47077 | 5.966639 |  |  | 0.0001373291 | 49.57773
2024-09-03 21:30 | 19936.48 | 100.0005 | 5 | 1 | 3.898719 | 0 | 4.590187 | 1.500951 | 17.47077 | 5.966639 |  |  | 5.912781e-05 | 49.63725
2024-09-03 21:30 | 19956.48 | 120.0012 | 5 | 1 | 3.900226 | 0 | 4.590187 | 1.500951 | 17.47077 | 5.966639 |  |  | 2.288818e-05 | 49.55982
2024-09-03 21:30 | 19976.48 | 140.0003 | 5 | 1 | 3.901481 | 0 | 4.590187 | 1.500951 | 17.47077 | 5.966639 |  |  | 0.0001144409 | 49.58154
2024-09-03 21:31 | 19996.48 | 160.0021 | 5 | 1 | 3.902675 | 0 | 4.590187 | 1.500951 | 17.47077 | 5.966639 |  |  | 0.0001392365 | 49.57607
2024-09-03 21:31 | 20016.48 | 180.002 | 5 | 1 | 3.903493 | 0 | 4.590187 | 1.500951 | 17.47077 | 5.966639 |  |  | -1.335144e-05 | 49.56115
2024-09-03 21:31 | 20036.48 | 200.0011 | 5 | 1 | 3.904304 | 0 | 4.590187 | 1.500951 | 17.47077 | 5.966639 |  |  | 7.820129e-05 | 49.53613
2024-09-03 21:32 | 20056.48 | 220.0004 | 5 | 1 | 3.904931 | 0 | 4.590187 | 1.500951 | 17.47077 | 5.966639 |  |  | 1.335144e-05 | 49.54208
2024-09-03 21:32 | 20076.48 | 240.0021 | 5 | 1 | 3.905559 | 0 | 4.590187 | 1.500951 | 17.47077 | 5.966639 |  |  | 8.583069e-05 | 49.50595
2024-09-03 21:32 | 20096.48 | 260.002 | 5 | 1 | 3.906056 | 0 | 4.590187 | 1.500951 | 17.47077 | 5.966639 |  |  | 1.907349e-06 | 49.51408
2024-09-03 21:33 | 20116.48 | 280.002 | 5 | 1 | 3.906629 | 0 | 4.590187 | 1.500951 | 17.47077 | 5.966639 |  |  | 1.716614e-05 | 49.51792
2024-09-03 21:33 | 20136.48 | 300.0004 | 5 | 1 | 3.907132 | 0 | 4.590187 | 1.500951 | 17.47077 | 5.966639 |  |  | 1.716614e-05 | 49.46598
2024-09-03 21:33 | 20156.48 | 320.002 | 5 | 1 | 3.907439 | 0 | 4.590187 | 1.500951 | 17.47077 | 5.966639 |  |  | -2.288818e-05 | 49.45999
2024-09-03 21:34 | 20176.48 | 340.0003 | 5 | 1 | 3.907746 | 0 | 4.590187 | 1.500951 | 17.47077 | 5.966639 |  |  | -4.005432e-05 | 49.43394
2024-09-03 21:34 | 20196.48 | 360.0013 | 5 | 1 | 3.90809 | 0 | 4.590187 | 1.500951 | 17.47077 | 5.966639 |  |  | 6.67572e-05 | 49.43013
2024-09-03 21:34 | 20216.48 | 380.0004 | 5 | 1 | 3.908399 | 0 | 4.590187 | 1.500951 | 17.47077 | 5.966639 |  |  | -7.247925e-05 | 49.47743
2024-09-03 21:35 | 20236.48 | 400.0018 | 5 | 1 | 3.908547 | 0 | 4.590187 | 1.500951 | 17.47077 | 5.966639 |  |  | -6.29425e-05 | 49.44776
2024-09-03 21:35 | 20256.48 | 420.0013 | 5 | 1 | 3.908648 | 0 | 4.590187 | 1.500951 | 17.47077 | 5.966639 |  |  | 8.964539e-05 | 49.43527
2024-09-03 21:35 | 20276.48 | 440.0013 | 5 | 1 | 3.908858 | 0 | 4.590187 | 1.500951 | 17.47077 | 5.966639 |  |  | 4.959106e-05 | 49.43416
2024-09-03 21:36 | 20296.48 | 460.0012 | 5 | 1 | 3.908952 | 0 | 4.590187 | 1.500951 | 17.47077 | 5.966639 |  |  | -4.005432e-05 | 49.41325
2024-09-03 21:36 | 20316.48 | 480.0003 | 5 | 1 | 3.909163 | 0 | 4.590187 | 1.500951 | 17.47077 | 5.966639 |  |  | 1.716614e-05 | 49.46516
2024-09-03 21:36 | 20336.48 | 500.0005 | 5 | 1 | 3.909242 | 0 | 4.590187 | 1.500951 | 17.47077 | 5.966639 |  |  | -1.907349e-05 | 49.42167
2024-09-03 21:37 | 20356.48 | 520.002 | 5 | 1 | 3.909459 | 0 | 4.590187 | 1.500951 | 17.47077 | 5.966639 |  |  | -2.288818e-05 | 49.45238
2024-09-03 21:37 | 20376.48 | 540.0011 | 5 | 1 | 3.909595 | 0 | 4.590187 | 1.500951 | 17.47077 | 5.966639 |  |  | 2.479553e-05 | 49.42385
2024-09-03 21:37 | 20396.48 | 560.0012 | 5 | 1 | 3.909837 | 0 | 4.590187 | 1.500951 | 17.47077 | 5.966639 |  |  | 2.670288e-05 | 49.40726
2024-09-03 21:38 | 20416.48 | 580.0004 | 5 | 1 | 3.909976 | 0 | 4.590187 | 1.500951 | 17.47077 | 5.966639 |  |  | 1.907349e-06 | 49.40264
2024-09-03 21:38 | 20436.48 | 600.0012 | 5 | 1 | 3.910068 | 0 | 4.590187 | 1.500951 | 17.47077 | 5.966639 |  |  | -2.288818e-05 | 49.44095
2024-09-03 21:38 | 20456.48 | 620.0004 | 5 | 1 | 3.910169 | 0 | 4.590187 | 1.500951 | 17.47077 | 5.966639 |  |  | 1.144409e-05 | 49.38553
2024-09-03 21:39 | 20476.48 | 640.0013 | 5 | 1 | 3.910253 | 0 | 4.590187 | 1.500951 | 17.47077 | 5.966639 |  |  | 9.536743e-06 | 49.354
2024-09-03 21:39 | 20496.48 | 660.002 | 5 | 1 | 3.910302 | 0 | 4.590187 | 1.500951 | 17.47077 | 5.966639 |  |  | -6.484985e-05 | 49.41458
2024-09-03 21:39 | 20516.48 | 680.0004 | 5 | 1 | 3.910375 | 0 | 4.590187 | 1.500951 | 17.47077 | 5.966639 |  |  | -3.814697e-05 | 49.37759
2024-09-03 21:40 | 20536.48 | 700.0021 | 5 | 1 | 3.910434 | 0 | 4.590187 | 1.500951 | 17.47077 | 5.966639 |  |  | -2.861023e-05 | 49.37759
2024-09-03 21:40 | 20556.48 | 720.0011 | 5 | 1 | 3.910327 | 0 | 4.590187 | 1.500951 | 17.47077 | 5.966639 |  |  | -6.29425e-05 | 49.40179
2024-09-03 21:40 | 20576.48 | 740.0011 | 5 | 1 | 3.910378 | 0 | 4.590187 | 1.500951 | 17.47077 | 5.966639 |  |  | -8.583069e-05 | 49.37326
2024-09-03 21:41 | 20596.48 | 760.0004 | 5 | 1 | 3.910441 | 0 | 4.590187 | 1.500951 | 17.47077 | 5.966639 |  |  | 9.155273e-05 | 49.35586
2024-09-03 21:41 | 20616.48 | 780.0011 | 5 | 1 | 3.910539 | 0 | 4.590187 | 1.500951 | 17.47077 | 5.966639 |  |  | -3.242493e-05 | 49.38139
2024-09-03 21:41 | 20636.48 | 800.0005 | 5 | 1 | 3.910558 | 0 | 4.590187 | 1.500951 | 17.47077 | 5.966639 |  |  | -3.242493e-05 | 49.34525
2024-09-03 21:42 | 20656.48 | 820.0005 | 5 | 1 | 3.910619 | 0 | 4.590187 | 1.500951 | 17.47077 | 5.966639 |  |  | 7.05719e-05 | 49.34359
2024-09-03 21:42 | 20676.48 | 840.0019 | 5 | 1 | 3.91068 | 0 | 4.590187 | 1.500951 | 17.47077 | 5.966639 |  |  | 3.623962e-05 | 49.37459
2024-09-03 21:42 | 20696.48 | 860.002 | 5 | 1 | 3.910827 | 0 | 4.590187 | 1.500951 | 17.47077 | 5.966639 |  |  | 2.479553e-05 | 49.35419
2024-09-03 21:43 | 20716.48 | 880.0011 | 5 | 1 | 3.910983 | 0 | 4.590187 | 1.500951 | 17.47077 | 5.966639 |  |  | 5.340576e-05 | 49.33245
2024-09-03 21:43 | 20736.48 | 900.0012 | 5 | 1 | 3.911035 | 0 | 4.590187 | 1.500951 | 17.47077 | 5.966639 |  |  | 5.722046e-05 | 49.35937
2024-09-03 21:43 | 20756.48 | 920.0019 | 5 | 1 | 3.911035 | 0 | 4.590187 | 1.500951 | 17.47077 | 5.966639 |  |  | 3.242493e-05 | 49.31154
2024-09-03 21:44 | 20776.48 | 940.0003 | 5 | 1 | 3.911067 | 0 | 4.590187 | 1.500951 | 17.47077 | 5.966639 |  |  | 1.525879e-05 | 49.31423
2024-09-03 21:44 | 20796.48 | 960.0015 | 5 | 1 | 3.911107 | 0 | 4.590187 | 1.500951 | 17.47077 | 5.966639 |  |  | -1.907349e-06 | 49.3635
2024-09-03 21:44 | 20816.48 | 980.0012 | 5 | 1 | 3.911033 | 0 | 4.590187 | 1.500951 | 17.47077 | 5.966639 |  |  | -3.051758e-05 | 49.34473
2024-09-03 21:45 | 20836.48 | 1000.0004 | 5 | 1 | 3.910966 | 0 | 4.590187 | 1.500951 | 17.47077 | 5.966639 |  |  | 2.098083e-05 | 49.37378
2024-09-03 21:45 | 20856.48 | 1020.0014 | 5 | 1 | 3.911033 | 0 | 4.590187 | 1.500951 | 17.47077 | 5.966639 |  |  | -0.0001010895 | 49.31073
2024-09-03 21:45 | 20876.48 | 1040.0021 | 5 | 1 | 3.911016 | 0 | 4.590187 | 1.500951 | 17.47077 | 5.966639 |  |  | 3.814697e-06 | 49.35419
2024-09-03 21:46 | 20896.48 | 1060.0019 | 5 | 1 | 3.911057 | 0 | 4.590187 | 1.500951 | 17.47077 | 5.966639 |  |  | -9.536743e-06 | 49.35419
2024-09-03 21:46 | 20916.48 | 1080.002 | 5 | 1 | 3.911147 | 0 | 4.590187 | 1.500951 | 17.47077 | 5.966639 |  |  | -6.67572e-05 | 49.33708
2024-09-03 21:46 | 20936.48 | 1100.0021 | 5 | 1 | 3.911145 | 0 | 4.590187 | 1.500951 | 17.47077 | 5.966639 |  |  | -3.814697e-05 | 49.35419
2024-09-03 21:47 | 20956.48 | 1120.0014 | 5 | 1 | 3.911279 | 0 | 4.590187 | 1.500951 | 17.47077 | 5.966639 |  |  | 3.242493e-05 | 49.34007
2024-09-03 21:47 | 20976.48 | 1140.0003 | 5 | 1 | 3.911342 | 0 | 4.590187 | 1.500951 | 17.47077 | 5.966639 |  |  | 7.629395e-05 | 49.34309
2024-09-03 21:47 | 20996.48 | 1160.0012 | 5 | 1 | 3.911462 | 0 | 4.590187 | 1.500951 | 17.47077 | 5.966639 |  |  | 9.918213e-05 | 49.39554
2024-09-03 21:48 | 21016.48 | 1180.0021 | 5 | 1 | 3.911473 | 0 | 4.590187 | 1.500951 | 17.47077 | 5.966639 |  |  | -4.577637e-05 | 49.34823
2024-09-03 21:48 | 21036.48 | 1200.0003 | 5 | 1 | 3.911519 | 0 | 4.590187 | 1.500951 | 17.47077 | 5.966639 |  |  | 1.716614e-05 | 49.33113
2024-09-03 21:48 | 21056.48 | 1220.002 | 5 | 1 | 3.911529 | 0 | 4.590187 | 1.500951 | 17.47077 | 5.966639 |  |  | -4.959106e-05 | 49.31453
2024-09-03 21:49 | 21076.48 | 1240.0005 | 5 | 1 | 3.911527 | 0 | 4.590187 | 1.500951 | 17.47077 | 5.966639 |  |  | -0.0005664825 | 49.38357
2024-09-03 21:49 | 21096.48 | 1260.0012 | 5 | 1 | 3.911382 | 0 | 4.590187 | 1.500951 | 17.47077 | 5.966639 |  |  | -1.907349e-06 | 49.33028
2024-09-03 21:49 | 21116.48 | 1280.002 | 5 | 1 | 3.911401 | 0 | 4.590187 | 1.500951 | 17.47077 | 5.966639 |  |  | 2.479553e-05 | 49.34174
2024-09-03 21:50 | 21136.48 | 1300.0011 | 5 | 1 | 3.911359 | 0 | 4.590187 | 1.500951 | 17.47077 | 5.966639 |  |  | -7.820129e-05 | 49.36048
2024-09-03 21:50 | 21156.48 | 1320.0021 | 5 | 1 | 3.911462 | 0 | 4.590187 | 1.500951 | 17.47077 | 5.966639 |  |  | -6.484985e-05 | 49.33708
2024-09-03 21:50 | 21176.48 | 1340.0004 | 5 | 1 | 3.911498 | 0 | 4.590187 | 1.500951 | 17.47077 | 5.966639 |  |  | 4.768372e-05 | 49.38305
2024-09-03 21:51 | 21196.48 | 1360.002 | 5 | 1 | 3.911452 | 0 | 4.590187 | 1.500951 | 17.47077 | 5.966639 |  |  | 9.536743e-06 | 49.392
2024-09-03 21:51 | 21216.48 | 1380.0018 | 5 | 1 | 3.9115 | 0 | 4.590187 | 1.500951 | 17.47077 | 5.966639 |  |  | 7.820129e-05 | 49.36265
2024-09-03 21:51 | 21236.48 | 1400.0012 | 5 | 1 | 3.911588 | 0 | 4.590187 | 1.500951 | 17.47077 | 5.966639 |  |  | -3.051758e-05 | 49.3784
2024-09-03 21:52 | 21256.48 | 1420.0021 | 5 | 1 | 3.911712 | 0 | 4.590187 | 1.500951 | 17.47077 | 5.966639 |  |  | 5.531311e-05 | 49.34473
2024-09-03 21:52 | 21276.48 | 1440.0005 | 5 | 1 | 3.911756 | 0 | 4.590187 | 1.500951 | 17.47077 | 5.966639 |  |  | 5.722046e-06 | 49.40859
2024-09-03 21:52 | 21296.48 | 1460.0004 | 5 | 1 | 3.911742 | 0 | 4.590187 | 1.500951 | 17.47077 | 5.966639 |  |  | 4.386902e-05 | 49.33276
2024-09-03 21:53 | 21316.48 | 1480.0005 | 5 | 1 | 3.911763 | 0 | 4.590187 | 1.500951 | 17.47077 | 5.966639 |  |  | -0.0001163483 | 49.36646
2024-09-03 21:53 | 21336.48 | 1500.0012 | 5 | 1 | 3.911763 | 0 | 4.590187 | 1.500951 | 17.47077 | 5.966639 |  |  | 3.242493e-05 | 49.31668
2024-09-03 21:53 | 21356.48 | 1520.0004 | 5 | 1 | 3.911716 | 0 | 4.590187 | 1.500951 | 17.47077 | 5.966639 |  |  | -4.959106e-05 | 49.32813
2024-09-03 21:54 | 21376.48 | 1540.0018 | 5 | 1 | 3.911664 | 0 | 4.590187 | 1.500951 | 17.47077 | 5.966639 |  |  | -3.433228e-05 | 49.35452
2024-09-03 21:54 | 21396.48 | 1560.0003 | 5 | 1 | 3.911557 | 0 | 4.590187 | 1.500951 | 17.47077 | 5.966639 |  |  | -5.722046e-05 | 49.32484
2024-09-03 21:54 | 21416.48 | 1580.001 | 5 | 1 | 3.911698 | 0 | 4.590187 | 1.500951 | 17.47077 | 5.966639 |  |  | -0.0001068115 | 49.37378
2024-09-03 21:55 | 21436.48 | 1600.0022 | 5 | 1 | 3.911614 | 0 | 4.590187 | 1.500951 | 17.47077 | 5.966639 |  |  | -8.010864e-05 | 49.31968
2024-09-03 21:55 | 21456.48 | 1620.0012 | 5 | 1 | 3.911632 | 0 | 4.590187 | 1.500951 | 17.47077 | 5.966639 |  |  | 3.623962e-05 | 49.36317
2024-09-03 21:55 | 21476.48 | 1640.0004 | 5 | 1 | 3.911677 | 0 | 4.590187 | 1.500951 | 17.47077 | 5.966639 |  |  | 8.583069e-05 | 49.33978
2024-09-03 21:56 | 21496.48 | 1660.0021 | 5 | 1 | 3.91162 | 0 | 4.590187 | 1.500951 | 17.47077 | 5.966639 |  |  | 3.242493e-05 | 49.33845
2024-09-03 21:56 | 21516.48 | 1680.002 | 5 | 1 | 3.911794 | 0 | 4.590187 | 1.500951 | 17.47077 | 5.966639 |  |  | 6.103515625e-05 | 49.30825
2024-09-03 21:56 | 21536.48 | 1700.002 | 5 | 1 | 3.911866 | 0 | 4.590187 | 1.500951 | 17.47077 | 5.966639 |  |  | 1.907349e-06 | 49.33708
2024-09-03 21:57 | 21556.48 | 1720.0005 | 5 | 1 | 3.911859 | 0 | 4.590187 | 1.500951 | 17.47077 | 5.966639 |  |  | -1.335144e-05 | 49.33926
2024-09-03 21:57 | 21576.48 | 1740.0004 | 5 | 1 | 3.911914 | 0 | 4.590187 | 1.500951 | 17.47077 | 5.966639 |  |  | 0.0001354218 | 49.358
2024-09-03 21:57 | 21596.48 | 1760.0006 | 5 | 1 | 3.911927 | 0 | 4.590187 | 1.500951 | 17.47077 | 5.966639 |  |  | -1.144409e-05 | 49.36779
2024-09-03 21:58 | 21616.48 | 1780.0005 | 5 | 1 | 3.911895 | 0 | 4.590187 | 1.500951 | 17.47077 | 5.966639 |  |  | -4.768372e-05 | 49.33379
2024-09-03 21:58 | 21636.48 | 1800.0019 | 5 | 1 | 3.911918 | 0 | 4.590187 | 1.500951 | 17.47077 | 5.966639 |  |  | -2.098083e-05 | 49.36834
70% SOC
2024-09-03 21:58 | 21636.48 | 1800.0024 | 5 | 1 | 3.911918 | 0 | 4.590187 | 1.500951 | 17.47077 | 5.966639 |  |  | -0.0001482802 | 49.36834
2024-09-03 21:58 | 21637.03 | 0.5004 | 6 | 1 | 3.769727 | -17.9925 | 4.590187 | 1.503414 | 17.47077 | 5.975938 |  |  | -0.1405849 | 49.36373
2024-09-03 21:58 | 21637.53 | 1.0013 | 6 | 1 | 3.76208 | -17.99379 | 4.590187 | 1.505918 | 17.47077 | 5.985359 |  |  | -0.07745113 | 49.35955
2024-09-03 21:58 | 21638.04 | 1.5021 | 6 | 1 | 3.756248 | -17.99628 | 4.590187 | 1.508422 | 17.47077 | 5.994779 |  |  | -0.01432991 | 49.35537
2024-09-03 21:58 | 21638.54 | 2.0021 | 6 | 1 | 3.751559 | -17.99836 | 4.590187 | 1.510921 | 17.47077 | 6.004155 |  |  | -0.0118225 | 49.3512
2024-09-03 21:58 | 21639.03 | 2.5005 | 6 | 1 | 3.747317 | -17.99949 | 4.590187 | 1.513412 | 17.47077 | 6.013501 |  |  | -0.00932312 | 49.35382
2024-09-03 21:58 | 21639.53 | 3.0003 | 6 | 1 | 3.743575 | -17.99949 | 4.590187 | 1.515911 | 17.47077 | 6.022857 |  |  | -0.008406785 | 49.35645
2024-09-03 21:58 | 21640.03 | 3.5013 | 6 | 1 | 3.740003 | -17.9996 | 4.590187 | 1.518417 | 17.47077 | 6.032235 |  |  | -0.007488251 | 49.35908
2024-09-03 21:58 | 21640.54 | 4.0021 | 6 | 1 | 3.73677 | -17.99932 | 4.590187 | 1.520921 | 17.47077 | 6.041593 |  |  | -0.006841013 | 49.36172
2024-09-03 21:58 | 21641.04 | 4.5019 | 6 | 1 | 3.733968 | -17.99943 | 4.590187 | 1.52342 | 17.47077 | 6.050933 |  |  | -0.006195068 | 49.36434
2024-09-03 21:58 | 21641.54 | 5.002 | 6 | 1 | 3.731158 | -17.99934 | 4.590187 | 1.525921 | 17.47077 | 6.060262 |  |  | -0.005822502 | 49.36697
2024-09-03 21:58 | 21642.03 | 5.5004 | 6 | 1 | 3.728591 | -17.99953 | 4.590187 | 1.528413 | 17.47077 | 6.06956 |  |  | -0.005451202 | 49.36247
2024-09-03 21:58 | 21642.53 | 6.0004 | 6 | 1 | 3.726275 | -17.99969 | 4.590187 | 1.530912 | 17.47077 | 6.078873 |  |  | -0.005062142 | 49.35795
2024-09-03 21:58 | 21643.03 | 6.5005 | 6 | 1 | 3.72392 | -17.99935 | 4.590187 | 1.533412 | 17.47077 | 6.088187 |  |  | -0.004673004 | 49.35343
2024-09-03 21:58 | 21643.53 | 7.0004 | 6 | 1 | 3.721824 | -17.99951 | 4.590187 | 1.535911 | 17.47077 | 6.097491 |  |  | -0.004372867 | 49.34892
2024-09-03 21:58 | 21644.03 | 7.5012 | 6 | 1 | 3.719825 | -17.99932 | 4.590187 | 1.538415 | 17.47077 | 6.106811 |  |  | -0.004072189 | 49.3444
2024-09-03 21:58 | 21644.53 | 8.001 | 6 | 1 | 3.717927 | -17.99923 | 4.590187 | 1.540914 | 17.47077 | 6.116101 |  |  | -0.003934086 | 49.34673
2024-09-03 21:58 | 21645.04 | 8.5021 | 6 | 1 | 3.716083 | -17.99914 | 4.590187 | 1.543419 | 17.47077 | 6.125415 |  |  | -0.003795624 | 49.34908
2024-09-03 21:58 | 21645.54 | 9.002 | 6 | 1 | 3.714364 | -17.99865 | 4.590187 | 1.545919 | 17.47077 | 6.134702 |  |  | -0.003600938 | 49.35141
2024-09-03 21:58 | 21646.03 | 9.5012 | 6 | 1 | 3.712789 | -17.99916 | 4.590187 | 1.548416 | 17.47077 | 6.143975 |  |  | -0.003406525 | 49.35375
2024-09-03 21:58 | 21646.54 | 10.0027 | 6 | 1 | 3.711299 | -17.99958 | 4.590187 | 1.550923 | 17.47077 | 6.153283 |  |  | -0.003312523 | 49.35609
2024-09-03 21:58 | 21646.54 | 10.0034 | 6 | 1 | 3.711282 | -17.99959 | 4.590187 | 1.550927 | 17.47077 | 6.153296 |  |  | -0.003312392 | 49.35609
2024-09-03 21:58 | 21666.68 | 20.0013 | 7 | 1 | 3.883849 | 0 | 4.590187 | 1.551249 | 17.47077 | 6.154509 |  |  | 0.0004634857 | 49.45023
2024-09-03 21:59 | 21686.68 | 40.0004 | 7 | 1 | 3.889075 | 0 | 4.590187 | 1.551249 | 17.47077 | 6.154509 |  |  | 0.0002231598 | 49.52118
2024-09-03 21:59 | 21706.68 | 60.0003 | 7 | 1 | 3.891513 | 0 | 4.590187 | 1.551249 | 17.47077 | 6.154509 |  |  | 0.000120163 | 49.50758
2024-09-03 21:59 | 21726.68 | 80.0011 | 7 | 1 | 3.893022 | 0 | 4.590187 | 1.551249 | 17.47077 | 6.154509 |  |  | 3.623962e-05 | 49.52501
2024-09-03 22:00 | 21746.68 | 100.0004 | 7 | 1 | 3.894032 | 0 | 4.590187 | 1.551249 | 17.47077 | 6.154509 |  |  | 0.0001678467 | 49.53447
2024-09-03 22:00 | 21766.68 | 120.0004 | 7 | 1 | 3.894826 | 0 | 4.590187 | 1.551249 | 17.47077 | 6.154509 |  |  | 4.196167e-05 | 49.50078
2024-09-03 22:00 | 21786.68 | 140.0004 | 7 | 1 | 3.89549 | 0 | 4.590187 | 1.551249 | 17.47077 | 6.154509 |  |  | 4.005432e-05 | 49.49102
2024-09-03 22:01 | 21806.68 | 160.0011 | 7 | 1 | 3.896127 | 0 | 4.590187 | 1.551249 | 17.47077 | 6.154509 |  |  | -4.959106e-05 | 49.48257
2024-09-03 22:01 | 21826.68 | 180.0012 | 7 | 1 | 3.89675 | 0 | 4.590187 | 1.551249 | 17.47077 | 6.154509 |  |  | -4.386902e-05 | 49.52006
2024-09-03 22:01 | 21846.68 | 200.0012 | 7 | 1 | 3.897056 | 0 | 4.590187 | 1.551249 | 17.47077 | 6.154509 |  |  | 5.149841e-05 | 49.47196
2024-09-03 22:02 | 21866.68 | 220.0018 | 7 | 1 | 3.897441 | 0 | 4.590187 | 1.551249 | 17.47077 | 6.154509 |  |  | 7.629395e-05 | 49.49236
2024-09-03 22:02 | 21886.68 | 240.002 | 7 | 1 | 3.897782 | 0 | 4.590187 | 1.551249 | 17.47077 | 6.154509 |  |  | -1.716614e-05 | 49.44776
2024-09-03 22:02 | 21906.68 | 260.0012 | 7 | 1 | 3.898108 | 0 | 4.590187 | 1.551249 | 17.47077 | 6.154509 |  |  | -2.098083e-05 | 49.43497
2024-09-03 22:03 | 21926.68 | 280.0003 | 7 | 1 | 3.898376 | 0 | 4.590187 | 1.551249 | 17.47077 | 6.154509 |  |  | -9.536743e-06 | 49.45072
2024-09-03 22:03 | 21946.68 | 300.0004 | 7 | 1 | 3.898669 | 0 | 4.590187 | 1.551249 | 17.47077 | 6.154509 |  |  | -4.577637e-05 | 49.43416
2024-09-03 22:03 | 21966.68 | 320.0012 | 7 | 1 | 3.899055 | 0 | 4.590187 | 1.551249 | 17.47077 | 6.154509 |  |  | 6.29425e-05 | 49.44011
2024-09-03 22:04 | 21986.68 | 340.0021 | 7 | 1 | 3.899276 | 0 | 4.590187 | 1.551249 | 17.47077 | 6.154509 |  |  | -8.010864e-05 | 49.44776
2024-09-03 22:04 | 22006.68 | 360.0004 | 7 | 1 | 3.899549 | 0 | 4.590187 | 1.551249 | 17.47077 | 6.154509 |  |  | -9.918213e-05 | 49.42817
2024-09-03 22:04 | 22026.68 | 380.0012 | 7 | 1 | 3.899827 | 0 | 4.590187 | 1.551249 | 17.47077 | 6.154509 |  |  | 1.525879e-05 | 49.40016
2024-09-03 22:05 | 22046.68 | 400.0019 | 7 | 1 | 3.900002 | 0 | 4.590187 | 1.551249 | 17.47077 | 6.154509 |  |  | 0.0001068115 | 49.44691
2024-09-03 22:05 | 22066.68 | 420.0004 | 7 | 1 | 3.900075 | 0 | 4.590187 | 1.551249 | 17.47077 | 6.154509 |  |  | -3.814697e-05 | 49.43084
2024-09-03 22:05 | 22086.68 | 440.0013 | 7 | 1 | 3.900285 | 0 | 4.590187 | 1.551249 | 17.47077 | 6.154509 |  |  | -5.722046e-05 | 49.4189
2024-09-03 22:06 | 22106.68 | 460.0013 | 7 | 1 | 3.900373 | 0 | 4.590187 | 1.551249 | 17.47077 | 6.154509 |  |  | -3.433228e-05 | 49.40016
2024-09-03 22:06 | 22126.68 | 480.0004 | 7 | 1 | 3.900451 | 0 | 4.590187 | 1.551249 | 17.47077 | 6.154509 |  |  | 6.484985e-05 | 49.40397
2024-09-03 22:06 | 22146.68 | 500.0018 | 7 | 1 | 3.900558 | 0 | 4.590187 | 1.551249 | 17.47077 | 6.154509 |  |  | 9.155273e-05 | 49.40913
2024-09-03 22:07 | 22166.68 | 520.0004 | 7 | 1 | 3.900647 | 0 | 4.590187 | 1.551249 | 17.47077 | 6.154509 |  |  | -7.820129e-05 | 49.41291
2024-09-03 22:07 | 22186.68 | 540.0011 | 7 | 1 | 3.900704 | 0 | 4.590187 | 1.551249 | 17.47077 | 6.154509 |  |  | 5.149841e-05 | 49.37245
2024-09-03 22:07 | 22206.68 | 560.002 | 7 | 1 | 3.90079 | 0 | 4.590187 | 1.551249 | 17.47077 | 6.154509 |  |  | -3.814697e-06 | 49.3648
2024-09-03 22:08 | 22226.68 | 580.0018 | 7 | 1 | 3.900971 | 0 | 4.590187 | 1.551249 | 17.47077 | 6.154509 |  |  | 2.098083e-05 | 49.40913
2024-09-03 22:08 | 22246.68 | 600.0013 | 7 | 1 | 3.901074 | 0 | 4.590187 | 1.551249 | 17.47077 | 6.154509 |  |  | 3.623962e-05 | 49.39251
2024-09-03 22:08 | 22266.68 | 620.0004 | 7 | 1 | 3.901198 | 0 | 4.590187 | 1.551249 | 17.47077 | 6.154509 |  |  | -1.907349e-05 | 49.40449
2024-09-03 22:09 | 22286.68 | 640.0013 | 7 | 1 | 3.901473 | 0 | 4.590187 | 1.551249 | 17.47077 | 6.154509 |  |  | 5.912781e-05 | 49.35256
2024-09-03 22:09 | 22306.68 | 660.0011 | 7 | 1 | 3.901484 | 0 | 4.590187 | 1.551249 | 17.47077 | 6.154509 |  |  | -5.722046e-06 | 49.37296
2024-09-03 22:09 | 22326.68 | 680.002 | 7 | 1 | 3.901551 | 0 | 4.590187 | 1.551249 | 17.47077 | 6.154509 |  |  | 4.959106e-05 | 49.35473
2024-09-03 22:10 | 22346.68 | 700.002 | 7 | 1 | 3.901576 | 0 | 4.590187 | 1.551249 | 17.47077 | 6.154509 |  |  | -6.103515625e-05 | 49.40449
2024-09-03 22:10 | 22366.68 | 720.0004 | 7 | 1 | 3.901597 | 0 | 4.590187 | 1.551249 | 17.47077 | 6.154509 |  |  | 3.623962e-05 | 49.3849
2024-09-03 22:10 | 22386.68 | 740.002 | 7 | 1 | 3.90167 | 0 | 4.590187 | 1.551249 | 17.47077 | 6.154509 |  |  | 3.814697e-06 | 49.3512
2024-09-03 22:11 | 22406.68 | 760.0021 | 7 | 1 | 3.901679 | 0 | 4.590187 | 1.551249 | 17.47077 | 6.154509 |  |  | -2.861023e-05 | 49.36997
2024-09-03 22:11 | 22426.68 | 780.002 | 7 | 1 | 3.90169 | 0 | 4.590187 | 1.551249 | 17.47077 | 6.154509 |  |  | -7.247925e-05 | 49.32566
2024-09-03 22:11 | 22446.68 | 800.0005 | 7 | 1 | 3.901776 | 0 | 4.590187 | 1.551249 | 17.47077 | 6.154509 |  |  | -3.051758e-05 | 49.37677
2024-09-03 22:12 | 22466.68 | 820.0012 | 7 | 1 | 3.901814 | 0 | 4.590187 | 1.551249 | 17.47077 | 6.154509 |  |  | 4.005432e-05 | 49.39469
2024-09-03 22:12 | 22486.68 | 840.0004 | 7 | 1 | 3.901439 | 0 | 4.590187 | 1.551249 | 17.47077 | 6.154509 |  |  | -0.0004863739 | 49.37429
2024-09-03 22:12 | 22506.68 | 860.0021 | 7 | 1 | 3.901923 | 0 | 4.590187 | 1.551249 | 17.47077 | 6.154509 |  |  | -3.051758e-05 | 49.34739
2024-09-03 22:13 | 22526.68 | 880.002 | 7 | 1 | 3.902015 | 0 | 4.590187 | 1.551249 | 17.47077 | 6.154509 |  |  | 0.0001144409 | 49.34576
2024-09-03 22:13 | 22546.68 | 900.002 | 7 | 1 | 3.902144 | 0 | 4.590187 | 1.551249 | 17.47077 | 6.154509 |  |  | 6.67572e-05 | 49.38409
2024-09-03 22:13 | 22566.68 | 920.0013 | 7 | 1 | 3.902194 | 0 | 4.590187 | 1.551249 | 17.47077 | 6.154509 |  |  | -6.484985e-05 | 49.36232
2024-09-03 22:14 | 22586.68 | 940.0012 | 7 | 1 | 3.902265 | 0 | 4.590187 | 1.551249 | 17.47077 | 6.154509 |  |  | -1.716614e-05 | 49.38409
2024-09-03 22:14 | 22606.68 | 960.0014 | 7 | 1 | 3.902305 | 0 | 4.590187 | 1.551249 | 17.47077 | 6.154509 |  |  | -4.768372e-05 | 49.36154
2024-09-03 22:14 | 22626.68 | 980.0013 | 7 | 1 | 3.902362 | 0 | 4.590187 | 1.551249 | 17.47077 | 6.154509 |  |  | -7.820129e-05 | 49.39603
2024-09-03 22:15 | 22646.68 | 1000.0004 | 7 | 1 | 3.902394 | 0 | 4.590187 | 1.551249 | 17.47077 | 6.154509 |  |  | 2.288818e-05 | 49.35038
2024-09-03 22:15 | 22666.68 | 1020.0013 | 7 | 1 | 3.902326 | 0 | 4.590187 | 1.551249 | 17.47077 | 6.154509 |  |  | -0.0001392365 | 49.35172
2024-09-03 22:15 | 22686.68 | 1040.0005 | 7 | 1 | 3.902329 | 0 | 4.590187 | 1.551249 | 17.47077 | 6.154509 |  |  | 7.820129e-05 | 49.3982
2024-09-03 22:16 | 22706.68 | 1060.0021 | 7 | 1 | 3.902349 | 0 | 4.590187 | 1.551249 | 17.47077 | 6.154509 |  |  | 2.288818e-05 | 49.34739
2024-09-03 22:16 | 22726.68 | 1080.0005 | 7 | 1 | 3.90236 | 0 | 4.590187 | 1.551249 | 17.47077 | 6.154509 |  |  | -3.051758e-05 | 49.35689
2024-09-03 22:16 | 22746.68 | 1100.0021 | 7 | 1 | 3.902457 | 0 | 4.590187 | 1.551249 | 17.47077 | 6.154509 |  |  | 8.392334e-05 | 49.36997
2024-09-03 22:17 | 22766.68 | 1120.0021 | 7 | 1 | 3.902368 | 0 | 4.590187 | 1.551249 | 17.47077 | 6.154509 |  |  | -9.727478e-05 | 49.35419
2024-09-03 22:17 | 22786.68 | 1140.0014 | 7 | 1 | 3.902448 | 0 | 4.590187 | 1.551249 | 17.47077 | 6.154509 |  |  | 0.0001010895 | 49.3444
2024-09-03 22:17 | 22806.68 | 1160.0013 | 7 | 1 | 3.902591 | 0 | 4.590187 | 1.551249 | 17.47077 | 6.154509 |  |  | 0.0001468658 | 49.36018
2024-09-03 22:18 | 22826.68 | 1180.0022 | 7 | 1 | 3.902661 | 0 | 4.590187 | 1.551249 | 17.47077 | 6.154509 |  |  | 3.814697e-05 | 49.3512
2024-09-03 22:18 | 22846.68 | 1200.0005 | 7 | 1 | 3.902825 | 0 | 4.590187 | 1.551249 | 17.47077 | 6.154509 |  |  | 4.577637e-05 | 49.39931
2024-09-03 22:18 | 22846.68 | 1200.0024 | 7 | 1 | 3.902825 | 0 | 4.590187 | 1.551249 | 17.47077 | 6.154509 |  |  | 0.0005249643 | 49.39925
2024-09-03 22:18 | 22847.24 | 0.5005 | 8 | 1 | 4.043687 | 17.98995 | 4.59267 | 1.551249 | 17.4808 | 6.154509 |  |  | 0.1398678 | 49.37868
2024-09-03 22:18 | 22847.74 | 1.0005 | 8 | 1 | 4.049903 | 17.99321 | 4.595169 | 1.551249 | 17.49092 | 6.154509 |  |  | 0.07563686 | 49.36006
2024-09-03 22:18 | 22848.24 | 1.5005 | 8 | 1 | 4.054271 | 17.99578 | 4.597667 | 1.551249 | 17.50104 | 6.154509 |  |  | 0.01140594 | 49.34144
2024-09-03 22:18 | 22848.74 | 2.0029 | 8 | 1 | 4.057652 | 17.99825 | 4.600179 | 1.551249 | 17.51123 | 6.154509 |  |  | 0.00898159 | 49.34721
2024-09-03 22:18 | 22849.24 | 2.5013 | 8 | 1 | 4.060506 | 17.99852 | 4.602672 | 1.551249 | 17.52134 | 6.154509 |  |  | 0.006576538 | 49.35294
2024-09-03 22:18 | 22849.74 | 3.0021 | 8 | 1 | 4.062976 | 17.99855 | 4.605177 | 1.551249 | 17.53152 | 6.154509 |  |  | 0.00577433 | 49.35869
2024-09-03 22:18 | 22850.24 | 3.5015 | 8 | 1 | 4.065358 | 17.99854 | 4.607675 | 1.551249 | 17.54167 | 6.154509 |  |  | 0.004974365 | 49.36443
2024-09-03 22:18 | 22850.74 | 4.0022 | 8 | 1 | 4.067473 | 17.99859 | 4.610168 | 1.551249 | 17.55181 | 6.154509 |  |  | 0.004573502 | 49.37018
2024-09-03 22:18 | 22851.24 | 4.5021 | 8 | 1 | 4.069541 | 17.99855 | 4.612656 | 1.551249 | 17.56193 | 6.154509 |  |  | 0.004173279 | 49.37593
2024-09-03 22:18 | 22851.74 | 5.0015 | 8 | 1 | 4.071313 | 17.9986 | 4.615169 | 1.551249 | 17.57216 | 6.154509 |  |  | 0.003866564 | 49.37626
2024-09-03 22:18 | 22852.24 | 5.5021 | 8 | 1 | 4.073071 | 17.99849 | 4.617688 | 1.551249 | 17.58242 | 6.154509 |  |  | 0.003559113 | 49.37659
2024-09-03 22:18 | 22852.74 | 6.002 | 8 | 1 | 4.074666 | 17.99859 | 4.620181 | 1.551249 | 17.59257 | 6.154509 |  |  | 0.00337002 | 49.37692
2024-09-03 22:18 | 22853.24 | 6.5005 | 8 | 1 | 4.076179 | 17.99858 | 4.622667 | 1.551249 | 17.60271 | 6.154509 |  |  | 0.003181458 | 49.37726
2024-09-03 22:18 | 22853.74 | 7.0005 | 8 | 1 | 4.077579 | 17.99851 | 4.625167 | 1.551249 | 17.6129 | 6.154509 |  |  | 0.003059485 | 49.37759
2024-09-03 22:18 | 22854.24 | 7.5013 | 8 | 1 | 4.079057 | 17.99851 | 4.62767 | 1.551249 | 17.62311 | 6.154509 |  |  | 0.002937317 | 49.38603
2024-09-03 22:18 | 22854.74 | 8.0021 | 8 | 1 | 4.08043 | 17.99858 | 4.63017 | 1.551249 | 17.63331 | 6.154509 |  |  | 0.002785455 | 49.39447
2024-09-03 22:18 | 22855.24 | 8.5014 | 8 | 1 | 4.081716 | 17.99866 | 4.632663 | 1.551249 | 17.64348 | 6.154509 |  |  | 0.002634048 | 49.40288
2024-09-03 22:18 | 22855.74 | 9.0013 | 8 | 1 | 4.082938 | 17.99848 | 4.63516 | 1.551249 | 17.65367 | 6.154509 |  |  | 0.002556809 | 49.41131
2024-09-03 22:18 | 22856.24 | 9.5013 | 8 | 1 | 4.084176 | 17.99857 | 4.637658 | 1.551249 | 17.66387 | 6.154509 |  |  | 0.002479553 | 49.41973
2024-09-03 22:18 | 22856.74 | 10.0021 | 8 | 1 | 4.085406 | 17.9984 | 4.640175 | 1.551249 | 17.67416 | 6.154509 |  |  | 0.002412525 | 49.42817
2024-09-03 22:18 | 22856.74 | 10.0041 | 8 | 1 | 4.085406 | 17.9984 | 4.640185 | 1.551249 | 17.6742 | 6.154509 |  |  | 0.002412257 | 49.42819
2024-09-03 22:19 | 22876.78732 | 20.0019 | 9 | 1 | 3.919209 | 0 | 4.640203 | 1.551249 | 17.67427 | 6.154509 |  |  | -0.0002708435 | 49.59949
2024-09-03 22:19 | 22896.78742 | 40.002 | 9 | 1 | 3.916657 | 0 | 4.640203 | 1.551249 | 17.67427 | 6.154509 |  |  | -0.0001392365 | 49.60193
2024-09-03 22:19 | 22916.78732 | 60.0019 | 9 | 1 | 3.915887 | 0 | 4.640203 | 1.551249 | 17.67427 | 6.154509 |  |  | -7.820129e-05 | 49.59979
2024-09-03 22:20 | 22936.78582 | 80.0004 | 9 | 1 | 3.915639 | 0 | 4.640203 | 1.551249 | 17.67427 | 6.154509 |  |  | -5.340663e-05 | 49.57803
2024-09-03 22:20 | 22956.78572 | 100.0003 | 9 | 1 | 3.915435 | 0 | 4.640203 | 1.551249 | 17.67427 | 6.154509 |  |  | -2.861023e-05 | 49.56281
2024-09-03 22:20 | 22976.78732 | 120.0019 | 9 | 1 | 3.915183 | 0 | 4.640203 | 1.551249 | 17.67427 | 6.154509 |  |  | -0.0001010895 | 49.59184
2024-09-03 22:21 | 22996.78642 | 140.001 | 9 | 1 | 3.915046 | 0 | 4.640203 | 1.551249 | 17.67427 | 6.154509 |  |  | 6.67572e-05 | 49.53642
2024-09-03 22:21 | 23016.78572 | 160.0003 | 9 | 1 | 3.914886 | 0 | 4.640203 | 1.551249 | 17.67427 | 6.154509 |  |  | -2.098083e-05 | 49.53776
2024-09-03 22:21 | 23036.78662 | 180.0012 | 9 | 1 | 3.914821 | 0 | 4.640203 | 1.551249 | 17.67427 | 6.154509 |  |  | 1.907349e-06 | 49.55353
2024-09-03 22:22 | 23056.78582 | 200.0004 | 9 | 1 | 3.914788 | 0 | 4.640203 | 1.551249 | 17.67427 | 6.154509 |  |  | -7.43866e-05 | 49.50462
2024-09-03 22:22 | 23076.78722 | 220.0018 | 9 | 1 | 3.914712 | 0 | 4.640203 | 1.551249 | 17.67427 | 6.154509 |  |  | -0.0001144409 | 49.50378
2024-09-03 22:22 | 23096.78742 | 240.002 | 9 | 1 | 3.914649 | 0 | 4.640203 | 1.551249 | 17.67427 | 6.154509 |  |  | -2.098083e-05 | 49.46246
2024-09-03 22:23 | 23116.78732 | 260.0019 | 9 | 1 | 3.914622 | 0 | 4.640203 | 1.551249 | 17.67427 | 6.154509 |  |  | -4.768372e-05 | 49.43179
2024-09-03 22:23 | 23136.78652 | 280.0011 | 9 | 1 | 3.914769 | 0 | 4.640203 | 1.551249 | 17.67427 | 6.154509 |  |  | 3.814697e-06 | 49.48072
2024-09-03 22:23 | 23156.78572 | 300.0003 | 9 | 1 | 3.914708 | 0 | 4.640203 | 1.551249 | 17.67427 | 6.154509 |  |  | 6.103515625e-05 | 49.45485
2024-09-03 22:24 | 23176.78662 | 320.0012 | 9 | 1 | 3.914622 | 0 | 4.640203 | 1.551249 | 17.67427 | 6.154509 |  |  | -6.484985e-05 | 49.45869
2024-09-03 22:24 | 23196.78562 | 340.0002 | 9 | 1 | 3.914632 | 0 | 4.640203 | 1.551249 | 17.67427 | 6.154509 |  |  | 1.525879e-05 | 49.44207
2024-09-03 22:24 | 23216.78572 | 360.0003 | 9 | 1 | 3.914542 | 0 | 4.640203 | 1.551249 | 17.67427 | 6.154509 |  |  | -5.531311e-05 | 49.43829
2024-09-03 22:25 | 23236.78742 | 380.002 | 9 | 1 | 3.914565 | 0 | 4.640203 | 1.551249 | 17.67427 | 6.154509 |  |  | 8.201599e-05 | 49.45023
2024-09-03 22:25 | 23256.78762 | 400.0022 | 9 | 1 | 3.91442 | 0 | 4.640203 | 1.551249 | 17.67427 | 6.154509 |  |  | 7.629395e-06 | 49.42252
2024-09-03 22:25 | 23276.78732 | 420.0019 | 9 | 1 | 3.914351 | 0 | 4.640203 | 1.551249 | 17.67427 | 6.154509 |  |  | 3.242493e-05 | 49.37441
2024-09-03 22:26 | 23296.78642 | 440.001 | 9 | 1 | 3.914308 | 0 | 4.640203 | 1.551249 | 17.67427 | 6.154509 |  |  | 1.525879e-05 | 49.40508
2024-09-03 22:26 | 23316.78662 | 460.0012 | 9 | 1 | 3.914268 | 0 | 4.640203 | 1.551249 | 17.67427 | 6.154509 |  |  | 5.722046e-05 | 49.41819
2024-09-03 22:26 | 23336.78572 | 480.0003 | 9 | 1 | 3.914252 | 0 | 4.640203 | 1.551249 | 17.67427 | 6.154509 |  |  | -1.335144e-05 | 49.39285
2024-09-03 22:27 | 23356.78722 | 500.0018 | 9 | 1 | 3.914224 | 0 | 4.640203 | 1.551249 | 17.67427 | 6.154509 |  |  | 2.670288e-05 | 49.43364
2024-09-03 22:27 | 23376.78712 | 520.0017 | 9 | 1 | 3.914123 | 0 | 4.640203 | 1.551249 | 17.67427 | 6.154509 |  |  | -3.433228e-05 | 49.41273
2024-09-03 22:27 | 23396.78662 | 540.0012 | 9 | 1 | 3.914191 | 0 | 4.640203 | 1.551249 | 17.67427 | 6.154509 |  |  | 2.098083e-05 | 49.40973
2024-09-03 22:28 | 23416.78722 | 560.0018 | 9 | 1 | 3.914332 | 0 | 4.640203 | 1.551249 | 17.67427 | 6.154509 |  |  | 7.629395e-06 | 49.39285
2024-09-03 22:28 | 23436.78652 | 580.0011 | 9 | 1 | 3.91426 | 0 | 4.640203 | 1.551249 | 17.67427 | 6.154509 |  |  | 8.583069e-05 | 49.41325
2024-09-03 22:28 | 23456.78572 | 600.0003 | 9 | 1 | 3.914268 | 0 | 4.640203 | 1.551249 | 17.67427 | 6.154509 |  |  | -6.29425e-05 | 49.41325
2024-09-03 22:29 | 23476.78572 | 620.0003 | 9 | 1 | 3.914268 | 0 | 4.640203 | 1.551249 | 17.67427 | 6.154509 |  |  | -1.907349e-05 | 49.38253
2024-09-03 22:29 | 23496.78582 | 640.0004 | 9 | 1 | 3.914247 | 0 | 4.640203 | 1.551249 | 17.67427 | 6.154509 |  |  | 2.098083e-05 | 49.39233
2024-09-03 22:29 | 23516.78732 | 660.0019 | 9 | 1 | 3.91422 | 0 | 4.640203 | 1.551249 | 17.67427 | 6.154509 |  |  | -5.149841e-05 | 49.37626
2024-09-03 22:30 | 23536.78562 | 680.0002 | 9 | 1 | 3.914083 | 0 | 4.640203 | 1.551249 | 17.67427 | 6.154509 |  |  | -1.907349e-06 | 49.39366
2024-09-03 22:30 | 23556.78592 | 700.0005 | 9 | 1 | 3.914012 | 0 | 4.640203 | 1.551249 | 17.67427 | 6.154509 |  |  | -2.479553e-05 | 49.34122
2024-09-03 22:30 | 23576.78652 | 720.0011 | 9 | 1 | 3.914008 | 0 | 4.640203 | 1.551249 | 17.67427 | 6.154509 |  |  | -1.335144e-05 | 49.36048
2024-09-03 22:31 | 23596.78652 | 740.0011 | 9 | 1 | 3.914006 | 0 | 4.640203 | 1.551249 | 17.67427 | 6.154509 |  |  | 1.907349e-05 | 49.39613
2024-09-03 22:31 | 23616.78652 | 760.0011 | 9 | 1 | 3.913959 | 0 | 4.640203 | 1.551249 | 17.67427 | 6.154509 |  |  | 7.43866e-05 | 49.37626
2024-09-03 22:31 | 23636.78602 | 780.0006 | 9 | 1 | 3.913913 | 0 | 4.640203 | 1.551249 | 17.67427 | 6.154509 |  |  | -6.103515625e-05 | 49.36132
2024-09-03 22:32 | 23656.78642 | 800.001 | 9 | 1 | 3.913934 | 0 | 4.640203 | 1.551249 | 17.67427 | 6.154509 |  |  | 5.340576e-05 | 49.35749
2024-09-03 22:32 | 23676.78652 | 820.0011 | 9 | 1 | 3.913959 | 0 | 4.640203 | 1.551249 | 17.67427 | 6.154509 |  |  | -6.866455e-05 | 49.39366
2024-09-03 22:32 | 23696.78652 | 840.0011 | 9 | 1 | 3.914067 | 0 | 4.640203 | 1.551249 | 17.67427 | 6.154509 |  |  | 1.144409e-05 | 49.3839
2024-09-03 22:33 | 23716.78652 | 860.0011 | 9 | 1 | 3.91409 | 0 | 4.640203 | 1.551249 | 17.67427 | 6.154509 |  |  | 4.959106e-05 | 49.41757
2024-09-03 22:33 | 23736.78572 | 880.0003 | 9 | 1 | 3.91409 | 0 | 4.640203 | 1.551249 | 17.67427 | 6.154509 |  |  | 4.959106e-05 | 49.36697
2024-09-03 22:33 | 23756.78572 | 900.0003 | 9 | 1 | 3.914018 | 0 | 4.640203 | 1.551249 | 17.67427 | 6.154509 |  |  | 5.340576e-05 | 49.36265
2024-09-03 22:34 | 23776.78642 | 920.001 | 9 | 1 | 3.914132 | 0 | 4.640203 | 1.551249 | 17.67427 | 6.154509 |  |  | 4.768372e-05 | 49.33845
2024-09-03 22:34 | 23796.78732 | 940.0019 | 9 | 1 | 3.914067 | 0 | 4.640203 | 1.551249 | 17.67427 | 6.154509 |  |  | 4.768372e-05 | 49.35204
2024-09-03 22:34 | 23816.78572 | 960.0003 | 9 | 1 | 3.913903 | 0 | 4.640203 | 1.551249 | 17.67427 | 6.154509 |  |  | 3.814697e-05 | 49.37078
2024-09-03 22:35 | 23836.78582 | 980.0004 | 9 | 1 | 3.913903 | 0 | 4.640203 | 1.551249 | 17.67427 | 6.154509 |  |  | 4.005432e-05 | 49.33708
2024-09-03 22:35 | 23856.78572 | 1000.0003 | 9 | 1 | 3.913854 | 0 | 4.640203 | 1.551249 | 17.67427 | 6.154509 |  |  | 8.583069e-05 | 49.31505
2024-09-03 22:35 | 23876.78732 | 1020.0019 | 9 | 1 | 3.913856 | 0 | 4.640203 | 1.551249 | 17.67427 | 6.154509 |  |  | 4.005432e-05 | 49.36265
2024-09-03 22:36 | 23896.78642 | 1040.001 | 9 | 1 | 3.91376 | 0 | 4.640203 | 1.551249 | 17.67427 | 6.154509 |  |  | -2.288818e-05 | 49.33194
2024-09-03 22:36 | 23916.78722 | 1060.0018 | 9 | 1 | 3.913774 | 0 | 4.640203 | 1.551249 | 17.67427 | 6.154509 |  |  | 8.964539e-05 | 49.34007
2024-09-03 22:36 | 23936.78732 | 1080.0019 | 9 | 1 | 3.913791 | 0 | 4.640203 | 1.551249 | 17.67427 | 6.154509 |  |  | -5.340576e-05 | 49.32514
2024-09-03 22:37 | 23956.78662 | 1100.0012 | 9 | 1 | 3.91384 | 0 | 4.640203 | 1.551249 | 17.67427 | 6.154509 |  |  | 3.814697e-05 | 49.36399
2024-09-03 22:37 | 23976.78652 | 1120.0011 | 9 | 1 | 3.913993 | 0 | 4.640203 | 1.551249 | 17.67427 | 6.154509 |  |  | 6.866455e-05 | 49.3567
2024-09-03 22:37 | 23996.78582 | 1140.0004 | 9 | 1 | 3.913901 | 0 | 4.640203 | 1.551249 | 17.67427 | 6.154509 |  |  | 0.0001163483 | 49.31154
2024-09-03 22:38 | 24016.78732 | 1160.0019 | 9 | 1 | 3.913896 | 0 | 4.640203 | 1.551249 | 17.67427 | 6.154509 |  |  | 1.716614e-05 | 49.33545
2024-09-03 22:38 | 24036.78652 | 1180.0011 | 9 | 1 | 3.913882 | 0 | 4.640203 | 1.551249 | 17.67427 | 6.154509 |  |  | -5.340576e-05 | 49.35937
2024-09-03 22:38 | 24056.78742 | 1200.002 | 9 | 1 | 3.913878 | 0 | 4.640203 | 1.551249 | 17.67427 | 6.154509 |  |  | 3.051758e-05 | 49.34007
2024-09-03 22:38 | 24056.78932 | 1200.0039 | 9 | 1 | 3.913882 | 0 | 4.640203 | 1.551249 | 17.67427 | 6.154509 |  |  | 3.04714e-05 | 49.34007
2024-09-03 22:39 | 24086.84 | 30.0023 | 10 | 1 | 3.852273 | -4.499918 | 4.640203 | 1.58875 | 17.67427 | 6.299395 |  |  | -0.0006999969 | 49.36779
2024-09-03 22:39 | 24116.84 | 60.0015 | 10 | 1 | 3.83368 | -4.499804 | 4.640203 | 1.626247 | 17.67427 | 6.443479 |  |  | -0.0005397797 | 49.34174
2024-09-03 22:40 | 24146.84 | 90.0014 | 10 | 1 | 3.820676 | -4.499801 | 4.640203 | 1.663746 | 17.67427 | 6.586977 |  |  | -0.0003414154 | 49.35966
2024-09-03 22:40 | 24176.84 | 120.0021 | 10 | 1 | 3.811278 | -4.49989 | 4.640203 | 1.701246 | 17.67427 | 6.73007 |  |  | -0.0002593994 | 49.35069
2024-09-03 22:41 | 24206.84 | 150.0014 | 10 | 1 | 3.803491 | -4.49994 | 4.640203 | 1.738744 | 17.67427 | 6.872834 |  |  | -0.0002975464 | 49.38904
2024-09-03 22:41 | 24236.84 | 180.0006 | 10 | 1 | 3.796027 | -4.499844 | 4.640203 | 1.77624 | 17.67427 | 7.015309 |  |  | -0.0001525879 | 49.34606
2024-09-03 22:42 | 24266.84 | 210.0013 | 10 | 1 | 3.789077 | -4.499796 | 4.640203 | 1.813742 | 17.67427 | 7.157536 |  |  | -0.0002403259 | 49.32732
2024-09-03 22:42 | 24296.84 | 240.0007 | 10 | 1 | 3.78164 | -4.49984 | 4.640203 | 1.851239 | 17.67427 | 7.299478 |  |  | -0.0001296997 | 49.30093
2024-09-03 22:43 | 24326.84 | 270.0021 | 10 | 1 | 3.774289 | -4.499835 | 4.640203 | 1.88874 | 17.67427 | 7.441156 |  |  | -0.000202179 | 49.29794
2024-09-03 22:43 | 24356.84 | 300.0014 | 10 | 1 | 3.766976 | -4.499875 | 4.640203 | 1.926238 | 17.67427 | 7.582545 |  |  | -0.0001335144 | 49.27588
2024-09-03 22:44 | 24386.84 | 330.0022 | 10 | 1 | 3.759133 | -4.499955 | 4.640203 | 1.963738 | 17.67427 | 7.72366 |  |  | -0.0003700256 | 49.26907
2024-09-03 22:44 | 24416.84 | 360.0018 | 10 | 1 | 3.75159 | -4.499929 | 4.640203 | 2.001237 | 17.67427 | 7.864481 |  |  | -2.370095e-05 | 49.25846
2024-09-03 22:45 | 24436.9 | 20.0013 | 5 | 1 | 3.800414 | 0 | 4.640203 | 2.001264 | 17.67427 | 7.864584 |  |  | 0.000207901 | 49.23724
2024-09-03 22:45 | 24456.9 | 40.0021 | 5 | 1 | 3.802539 | 0 | 4.640203 | 2.001264 | 17.67427 | 7.864584 |  |  | 9.536743e-05 | 49.27971
2024-09-03 22:45 | 24476.9 | 60.0006 | 5 | 1 | 3.803441 | 0 | 4.640203 | 2.001264 | 17.67427 | 7.864584 |  |  | -7.629395e-06 | 49.25033
2024-09-03 22:46 | 24496.9 | 80.002 | 5 | 1 | 3.803876 | 0 | 4.640203 | 2.001264 | 17.67427 | 7.864584 |  |  | 2.670288e-05 | 49.29465
2024-09-03 22:46 | 24516.9 | 100.0012 | 5 | 1 | 3.804221 | 0 | 4.640203 | 2.001264 | 17.67427 | 7.864584 |  |  | -2.288818e-05 | 49.27509
2024-09-03 22:46 | 24536.9 | 120.0021 | 5 | 1 | 3.804515 | 0 | 4.640203 | 2.001264 | 17.67427 | 7.864584 |  |  | 1.716614e-05 | 49.29713
2024-09-03 22:47 | 24556.9 | 140.0012 | 5 | 1 | 3.804713 | 0 | 4.640203 | 2.001264 | 17.67427 | 7.864584 |  |  | 7.629395e-06 | 49.3363
2024-09-03 22:47 | 24576.9 | 160.0014 | 5 | 1 | 3.804854 | 0 | 4.640203 | 2.001264 | 17.67427 | 7.864584 |  |  | -1.525879e-05 | 49.32349
2024-09-03 22:47 | 24596.9 | 180.0004 | 5 | 1 | 3.804852 | 0 | 4.640203 | 2.001264 | 17.67427 | 7.864584 |  |  | -0.0001354218 | 49.36184
2024-09-03 22:48 | 24616.9 | 200.0004 | 5 | 1 | 3.805018 | 0 | 4.640203 | 2.001264 | 17.67427 | 7.864584 |  |  | -7.247925e-05 | 49.33327
2024-09-03 22:48 | 24636.9 | 220.002 | 5 | 1 | 3.805173 | 0 | 4.640203 | 2.001264 | 17.67427 | 7.864584 |  |  | -2.861023e-05 | 49.33327
2024-09-03 22:48 | 24656.9 | 240.002 | 5 | 1 | 3.805257 | 0 | 4.640203 | 2.001264 | 17.67427 | 7.864584 |  |  | 1.907349e-06 | 49.38172
2024-09-03 22:49 | 24676.9 | 260.0011 | 5 | 1 | 3.805388 | 0 | 4.640203 | 2.001264 | 17.67427 | 7.864584 |  |  | -4.005432e-05 | 49.33411
2024-09-03 22:49 | 24696.9 | 280.0012 | 5 | 1 | 3.805135 | 0 | 4.640203 | 2.001264 | 17.67427 | 7.864584 |  |  | 1.335144e-05 | 49.3567
2024-09-03 22:49 | 24716.9 | 300.002 | 5 | 1 | 3.805646 | 0 | 4.640203 | 2.001264 | 17.67427 | 7.864584 |  |  | -9.727478e-05 | 49.34225
2024-09-03 22:50 | 24736.9 | 320.0003 | 5 | 1 | 3.805764 | 0 | 4.640203 | 2.001264 | 17.67427 | 7.864584 |  |  | 1.907349e-05 | 49.38224
2024-09-03 22:50 | 24756.9 | 340.0004 | 5 | 1 | 3.805831 | 0 | 4.640203 | 2.001264 | 17.67427 | 7.864584 |  |  | -9.536743e-05 | 49.35749
2024-09-03 22:50 | 24776.9 | 360.0012 | 5 | 1 | 3.805902 | 0 | 4.640203 | 2.001264 | 17.67427 | 7.864584 |  |  | 2.861023e-05 | 49.33194
2024-09-03 22:51 | 24796.9 | 380.0005 | 5 | 1 | 3.806066 | 0 | 4.640203 | 2.001264 | 17.67427 | 7.864584 |  |  | 3.814697e-06 | 49.32596
2024-09-03 22:51 | 24816.9 | 400.0004 | 5 | 1 | 3.80602 | 0 | 4.640203 | 2.001264 | 17.67427 | 7.864584 |  |  | -4.005432e-05 | 49.33245
2024-09-03 22:51 | 24836.9 | 420.0012 | 5 | 1 | 3.806067 | 0 | 4.640203 | 2.001264 | 17.67427 | 7.864584 |  |  | -1.144409e-05 | 49.3298
2024-09-03 22:52 | 24856.9 | 440.0013 | 5 | 1 | 3.806035 | 0 | 4.640203 | 2.001264 | 17.67427 | 7.864584 |  |  | 1.907349e-06 | 49.34739
2024-09-03 22:52 | 24876.9 | 460.0004 | 5 | 1 | 3.805966 | 0 | 4.640203 | 2.001264 | 17.67427 | 7.864584 |  |  | -4.768372e-05 | 49.32514
2024-09-03 22:52 | 24896.9 | 480.0005 | 5 | 1 | 3.805963 | 0 | 4.640203 | 2.001264 | 17.67427 | 7.864584 |  |  | -1.525879e-05 | 49.32596
2024-09-03 22:53 | 24916.9 | 500.0011 | 5 | 1 | 3.806027 | 0 | 4.640203 | 2.001264 | 17.67427 | 7.864584 |  |  | -8.964539e-05 | 49.34905
2024-09-03 22:53 | 24936.9 | 520.0004 | 5 | 1 | 3.806174 | 0 | 4.640203 | 2.001264 | 17.67427 | 7.864584 |  |  | -1.525879e-05 | 49.36646
2024-09-03 22:53 | 24956.9 | 540.0005 | 5 | 1 | 3.806157 | 0 | 4.640203 | 2.001264 | 17.67427 | 7.864584 |  |  | 7.43866e-05 | 49.34174
2024-09-03 22:54 | 24976.9 | 560.0004 | 5 | 1 | 3.806161 | 0 | 4.640203 | 2.001264 | 17.67427 | 7.864584 |  |  | 6.103515625e-05 | 49.35452
2024-09-03 22:54 | 24996.9 | 580.0012 | 5 | 1 | 3.806209 | 0 | 4.640203 | 2.001264 | 17.67427 | 7.864584 |  |  | -3.814697e-05 | 49.34473
2024-09-03 22:54 | 25016.9 | 600.002 | 5 | 1 | 3.806308 | 0 | 4.640203 | 2.001264 | 17.67427 | 7.864584 |  |  | -1.907349e-06 | 49.33956
2024-09-03 22:55 | 25036.9 | 620.002 | 5 | 1 | 3.806388 | 0 | 4.640203 | 2.001264 | 17.67427 | 7.864584 |  |  | -1.144409e-05 | 49.32215
2024-09-03 22:55 | 25056.9 | 640.0013 | 5 | 1 | 3.806481 | 0 | 4.640203 | 2.001264 | 17.67427 | 7.864584 |  |  | 0.0001106262 | 49.33575
2024-09-03 22:55 | 25076.9 | 660.0012 | 5 | 1 | 3.806516 | 0 | 4.640203 | 2.001264 | 17.67427 | 7.864584 |  |  | -3.623962e-05 | 49.32433
2024-09-03 22:56 | 25096.9 | 680.0021 | 5 | 1 | 3.806537 | 0 | 4.640203 | 2.001264 | 17.67427 | 7.864584 |  |  | -8.964539e-05 | 49.35316
2024-09-03 22:56 | 25116.9 | 700.0003 | 5 | 1 | 3.806472 | 0 | 4.640203 | 2.001264 | 17.67427 | 7.864584 |  |  | 1.907349e-06 | 49.33361
2024-09-03 22:56 | 25136.9 | 720.002 | 5 | 1 | 3.806443 | 0 | 4.640203 | 2.001264 | 17.67427 | 7.864584 |  |  | -2.670288e-05 | 49.30504
2024-09-03 22:57 | 25156.9 | 740.0014 | 5 | 1 | 3.806386 | 0 | 4.640203 | 2.001264 | 17.67427 | 7.864584 |  |  | 0.0001773834 | 49.35234
2024-09-03 22:57 | 25176.9 | 760.0004 | 5 | 1 | 3.806346 | 0 | 4.640203 | 2.001264 | 17.67427 | 7.864584 |  |  | -0.0001277924 | 49.35153
2024-09-03 22:57 | 25196.9 | 780.0013 | 5 | 1 | 3.806462 | 0 | 4.640203 | 2.001264 | 17.67427 | 7.864584 |  |  | -1.525879e-05 | 49.33442
2024-09-03 22:58 | 25216.9 | 800.0005 | 5 | 1 | 3.806443 | 0 | 4.640203 | 2.001264 | 17.67427 | 7.864584 |  |  | -7.05719e-05 | 49.33142
2024-09-03 22:58 | 25236.9 | 820.0013 | 5 | 1 | 3.806508 | 0 | 4.640203 | 2.001264 | 17.67427 | 7.864584 |  |  | 6.67572e-05 | 49.36428
2024-09-03 22:58 | 25256.9 | 840.0021 | 5 | 1 | 3.806434 | 0 | 4.640203 | 2.001264 | 17.67427 | 7.864584 |  |  | 4.577637e-05 | 49.33142
2024-09-03 22:59 | 25276.9 | 860.0004 | 5 | 1 | 3.806581 | 0 | 4.640203 | 2.001264 | 17.67427 | 7.864584 |  |  | -3.433228e-05 | 49.36132
2024-09-03 22:59 | 25296.9 | 880.0013 | 5 | 1 | 3.806682 | 0 | 4.640203 | 2.001264 | 17.67427 | 7.864584 |  |  | 3.814697e-05 | 49.34174
2024-09-03 22:59 | 25316.9 | 900.0005 | 5 | 1 | 3.80672 | 0 | 4.640203 | 2.001264 | 17.67427 | 7.864584 |  |  | 2.670288e-05 | 49.33875
2024-09-03 23:00 | 25336.9 | 920.0004 | 5 | 1 | 3.806754 | 0 | 4.640203 | 2.001264 | 17.67427 | 7.864584 |  |  | 0.0001029968 | 49.33113
2024-09-03 23:00 | 25356.9 | 940.002 | 5 | 1 | 3.806695 | 0 | 4.640203 | 2.001264 | 17.67427 | 7.864584 |  |  | -5.722046e-06 | 49.33113
2024-09-03 23:00 | 25376.9 | 960.0012 | 5 | 1 | 3.806727 | 0 | 4.640203 | 2.001264 | 17.67427 | 7.864584 |  |  | 1.144409e-05 | 49.35452
2024-09-03 23:01 | 25396.9 | 980.002 | 5 | 1 | 3.806716 | 0 | 4.640203 | 2.001264 | 17.67427 | 7.864584 |  |  | 1.907349e-05 | 49.2928
2024-09-03 23:01 | 25416.9 | 1000.0005 | 5 | 1 | 3.806613 | 0 | 4.640203 | 2.001264 | 17.67427 | 7.864584 |  |  | -4.577637e-05 | 49.32299
2024-09-03 23:01 | 25436.9 | 1020.0012 | 5 | 1 | 3.806518 | 0 | 4.640203 | 2.001264 | 17.67427 | 7.864584 |  |  | -1.335144e-05 | 49.28382
2024-09-03 23:02 | 25456.9 | 1040.0003 | 5 | 1 | 3.806598 | 0 | 4.640203 | 2.001264 | 17.67427 | 7.864584 |  |  | 4.577637e-05 | 49.36399
2024-09-03 23:02 | 25476.9 | 1060.0013 | 5 | 1 | 3.806653 | 0 | 4.640203 | 2.001264 | 17.67427 | 7.864584 |  |  | 9.536743e-06 | 49.31236
2024-09-03 23:02 | 25496.9 | 1080.0004 | 5 | 1 | 3.80664 | 0 | 4.640203 | 2.001264 | 17.67427 | 7.864584 |  |  | -7.629395e-06 | 49.34905
2024-09-03 23:03 | 25516.9 | 1100.0004 | 5 | 1 | 3.806645 | 0 | 4.640203 | 2.001264 | 17.67427 | 7.864584 |  |  | 5.149841e-05 | 49.33411
2024-09-03 23:03 | 25536.9 | 1120.0012 | 5 | 1 | 3.80663 | 0 | 4.640203 | 2.001264 | 17.67427 | 7.864584 |  |  | 4.959106e-05 | 49.3444
2024-09-03 23:03 | 25556.9 | 1140.0004 | 5 | 1 | 3.806645 | 0 | 4.640203 | 2.001264 | 17.67427 | 7.864584 |  |  | -5.149841e-05 | 49.35153
2024-09-03 23:04 | 25576.9 | 1160.0013 | 5 | 1 | 3.806771 | 0 | 4.640203 | 2.001264 | 17.67427 | 7.864584 |  |  | 1.716614e-05 | 49.35719
2024-09-03 23:04 | 25596.9 | 1180.0012 | 5 | 1 | 3.806846 | 0 | 4.640203 | 2.001264 | 17.67427 | 7.864584 |  |  | 5.340576e-05 | 49.35586
2024-09-03 23:04 | 25616.9 | 1200.0013 | 5 | 1 | 3.806857 | 0 | 4.640203 | 2.001264 | 17.67427 | 7.864584 |  |  | 0.0001525879 | 49.32082
2024-09-03 23:05 | 25636.9 | 1220.002 | 5 | 1 | 3.806886 | 0 | 4.640203 | 2.001264 | 17.67427 | 7.864584 |  |  | -2.098083e-05 | 49.34007
2024-09-03 23:05 | 25656.9 | 1240.0006 | 5 | 1 | 3.806878 | 0 | 4.640203 | 2.001264 | 17.67427 | 7.864584 |  |  | -8.392334e-05 | 49.32895
2024-09-03 23:05 | 25676.9 | 1260.0005 | 5 | 1 | 3.806903 | 0 | 4.640203 | 2.001264 | 17.67427 | 7.864584 |  |  | 7.629395e-06 | 49.33793
2024-09-03 23:06 | 25696.9 | 1280.0004 | 5 | 1 | 3.806899 | 0 | 4.640203 | 2.001264 | 17.67427 | 7.864584 |  |  | 5.912781e-05 | 49.35586
2024-09-03 23:06 | 25716.9 | 1300.0011 | 5 | 1 | 3.806767 | 0 | 4.640203 | 2.001264 | 17.67427 | 7.864584 |  |  | 8.773804e-05 | 49.33165
2024-09-03 23:06 | 25736.9 | 1320.0019 | 5 | 1 | 3.806712 | 0 | 4.640203 | 2.001264 | 17.67427 | 7.864584 |  |  | 1.525879e-05 | 49.34606
2024-09-03 23:07 | 25756.9 | 1340.0004 | 5 | 1 | 3.806724 | 0 | 4.640203 | 2.001264 | 17.67427 | 7.864584 |  |  | -2.288818e-05 | 49.34092
2024-09-03 23:07 | 25776.9 | 1360.0012 | 5 | 1 | 3.806727 | 0 | 4.640203 | 2.001264 | 17.67427 | 7.864584 |  |  | 5.722046e-06 | 49.36048
2024-09-03 23:07 | 25796.9 | 1380.0021 | 5 | 1 | 3.806712 | 0 | 4.640203 | 2.001264 | 17.67427 | 7.864584 |  |  | -7.629395e-06 | 49.3784
2024-09-03 23:08 | 25816.9 | 1400.0004 | 5 | 1 | 3.806788 | 0 | 4.640203 | 2.001264 | 17.67427 | 7.864584 |  |  | -1.716614e-05 | 49.3635
2024-09-03 23:08 | 25836.9 | 1420.002 | 5 | 1 | 3.806809 | 0 | 4.640203 | 2.001264 | 17.67427 | 7.864584 |  |  | 4.577637e-05 | 49.30855
2024-09-03 23:08 | 25856.9 | 1440.002 | 5 | 1 | 3.80688 | 0 | 4.640203 | 2.001264 | 17.67427 | 7.864584 |  |  | -8.583069e-05 | 49.34007
2024-09-03 23:09 | 25876.9 | 1460.002 | 5 | 1 | 3.806945 | 0 | 4.640203 | 2.001264 | 17.67427 | 7.864584 |  |  | -4.577637e-05 | 49.34309
2024-09-03 23:09 | 25896.9 | 1480.0005 | 5 | 1 | 3.807036 | 0 | 4.640203 | 2.001264 | 17.67427 | 7.864584 |  |  | 3.623962e-05 | 49.3376
2024-09-03 23:09 | 25916.9 | 1500.0011 | 5 | 1 | 3.807031 | 0 | 4.640203 | 2.001264 | 17.67427 | 7.864584 |  |  | 7.820129e-05 | 49.36565
2024-09-03 23:10 | 25936.9 | 1520.0021 | 5 | 1 | 3.807014 | 0 | 4.640203 | 2.001264 | 17.67427 | 7.864584 |  |  | 5.531311e-05 | 49.33245
2024-09-03 23:10 | 25956.9 | 1540.0014 | 5 | 1 | 3.807014 | 0 | 4.640203 | 2.001264 | 17.67427 | 7.864584 |  |  | 7.05719e-05 | 49.36913
2024-09-03 23:10 | 25976.9 | 1560.0022 | 5 | 1 | 3.806983 | 0 | 4.640203 | 2.001264 | 17.67427 | 7.864584 |  |  | -1.144409e-05 | 49.34388
2024-09-03 23:11 | 25996.9 | 1580.0021 | 5 | 1 | 3.806872 | 0 | 4.640203 | 2.001264 | 17.67427 | 7.864584 |  |  | 7.629395e-06 | 49.34905
2024-09-03 23:11 | 26016.9 | 1600.0021 | 5 | 1 | 3.806905 | 0 | 4.640203 | 2.001264 | 17.67427 | 7.864584 |  |  | -2.288818e-05 | 49.33327
2024-09-03 23:11 | 26036.9 | 1620.0006 | 5 | 1 | 3.806859 | 0 | 4.640203 | 2.001264 | 17.67427 | 7.864584 |  |  | 6.29425e-05 | 49.34092
2024-09-03 23:12 | 26056.91 | 1640.0027 | 5 | 1 | 3.806848 | 0 | 4.640203 | 2.001264 | 17.67427 | 7.864584 |  |  | -3.433228e-05 | 49.34555
2024-09-03 23:12 | 26076.9 | 1660.0014 | 5 | 1 | 3.806806 | 0 | 4.640203 | 2.001264 | 17.67427 | 7.864584 |  |  | 4.005432e-05 | 49.36132
2024-09-03 23:12 | 26096.9 | 1680.0021 | 5 | 1 | 3.806851 | 0 | 4.640203 | 2.001264 | 17.67427 | 7.864584 |  |  | 0.0001029968 | 49.31453
2024-09-03 23:13 | 26116.9 | 1700.0004 | 5 | 1 | 3.806924 | 0 | 4.640203 | 2.001264 | 17.67427 | 7.864584 |  |  | 6.29425e-05 | 49.36132
2024-09-03 23:13 | 26136.9 | 1720.0007 | 5 | 1 | 3.807027 | 0 | 4.640203 | 2.001264 | 17.67427 | 7.864584 |  |  | 5.531311e-05 | 49.35996
2024-09-03 23:13 | 26156.9 | 1740.002 | 5 | 1 | 3.807038 | 0 | 4.640203 | 2.001264 | 17.67427 | 7.864584 |  |  | 9.727478e-05 | 49.33361
2024-09-03 23:14 | 26176.9 | 1760.0013 | 5 | 1 | 3.807059 | 0 | 4.640203 | 2.001264 | 17.67427 | 7.864584 |  |  | 0.0001125336 | 49.35153
2024-09-03 23:14 | 26196.9 | 1780.002 | 5 | 1 | 3.80708 | 0 | 4.640203 | 2.001264 | 17.67427 | 7.864584 |  |  | -2.479553e-05 | 49.36295
2024-09-03 23:14 | 26216.9 | 1800.0022 | 5 | 1 | 3.807109 | 0 | 4.640203 | 2.001264 | 17.67427 | 7.864584 |  |  | 5.340576e-05 | 49.32381
60% SOC
2024-09-03 23:14 | 26216.91 | 1800.004 | 5 | 1 | 3.807118 | 0 | 4.640203 | 2.001264 | 17.67427 | 7.864584 |  |  | -0.0004017686 | 49.32384
2024-09-03 23:14 | 26217.46 | 0.5021 | 6 | 1 | 3.666219 | -17.99247 | 4.640203 | 2.003758 | 17.67427 | 7.873744 |  |  | -0.1405449 | 49.33197
2024-09-03 23:14 | 26217.96 | 1.0004 | 6 | 1 | 3.659638 | -17.99357 | 4.640203 | 2.006239 | 17.67427 | 7.882829 |  |  | -0.1473846 | 49.33928
2024-09-03 23:14 | 26218.46 | 1.5019 | 6 | 1 | 3.654828 | -17.99608 | 4.640203 | 2.008752 | 17.67427 | 7.892013 |  |  | -0.0783214 | 49.34664
2024-09-03 23:14 | 26218.96 | 2.0011 | 6 | 1 | 3.650809 | -17.99823 | 4.640203 | 2.011253 | 17.67427 | 7.901156 |  |  | -0.00957489 | 49.35397
2024-09-03 23:14 | 26219.46 | 2.5021 | 6 | 1 | 3.647105 | -17.99947 | 4.640203 | 2.013747 | 17.67427 | 7.910253 |  |  | -0.00834709 | 49.36132
2024-09-03 23:14 | 26219.96 | 3.0012 | 6 | 1 | 3.643821 | -17.99919 | 4.640203 | 2.016232 | 17.67427 | 7.919316 |  |  | -0.007123947 | 49.36794
2024-09-03 23:14 | 26220.46 | 3.5013 | 6 | 1 | 3.64087 | -17.99877 | 4.640203 | 2.018743 | 17.67427 | 7.928456 |  |  | -0.006559315 | 49.37457
2024-09-03 23:14 | 26220.96 | 4.0013 | 6 | 1 | 3.638116 | -17.9992 | 4.640203 | 2.021253 | 17.67427 | 7.937595 |  |  | -0.005994797 | 49.3812
2024-09-03 23:14 | 26221.46 | 4.5022 | 6 | 1 | 3.635457 | -17.99908 | 4.640203 | 2.023757 | 17.67427 | 7.946698 |  |  | -0.005536621 | 49.38784
2024-09-03 23:14 | 26221.96 | 5.0022 | 6 | 1 | 3.633088 | -17.99907 | 4.640203 | 2.026256 | 17.67427 | 7.955784 |  |  | -0.005079269 | 49.39447
2024-09-03 23:14 | 26222.46 | 5.5011 | 6 | 1 | 3.630813 | -17.99926 | 4.640203 | 2.028745 | 17.67427 | 7.964819 |  |  | -0.0047923 | 49.3871
2024-09-03 23:14 | 26222.96 | 6.0003 | 6 | 1 | 3.628736 | -17.99926 | 4.640203 | 2.031235 | 17.67427 | 7.973859 |  |  | -0.004505157 | 49.37973
2024-09-03 23:14 | 26223.46 | 6.5012 | 6 | 1 | 3.626698 | -17.9992 | 4.640203 | 2.03374 | 17.67427 | 7.982946 |  |  | -0.004279775 | 49.37233
2024-09-03 23:14 | 26223.96 | 7.0007 | 6 | 1 | 3.62473 | -17.99916 | 4.640203 | 2.036239 | 17.67427 | 7.992008 |  |  | -0.004055023 | 49.36496
2024-09-03 23:14 | 26224.46 | 7.5012 | 6 | 1 | 3.622954 | -17.99926 | 4.640203 | 2.03874 | 17.67427 | 8.001069 |  |  | -0.003822979 | 49.35756
2024-09-03 23:14 | 26224.96 | 8.0004 | 6 | 1 | 3.621245 | -17.99918 | 4.640203 | 2.041234 | 17.67427 | 8.010107 |  |  | -0.003591537 | 49.3502
2024-09-03 23:14 | 26225.46 | 8.5012 | 6 | 1 | 3.619473 | -17.99912 | 4.640203 | 2.043741 | 17.67427 | 8.019179 |  |  | -0.003482634 | 49.35194
2024-09-03 23:14 | 26225.96 | 9.0003 | 6 | 1 | 3.617877 | -17.99923 | 4.640203 | 2.046239 | 17.67427 | 8.028221 |  |  | -0.0033741 | 49.35367
2024-09-03 23:14 | 26226.46 | 9.5012 | 6 | 1 | 3.616254 | -17.99915 | 4.640203 | 2.048741 | 17.67427 | 8.037267 |  |  | -0.003236537 | 49.35541
2024-09-03 23:14 | 26226.96 | 10.0004 | 6 | 1 | 3.61489 | -17.99915 | 4.640203 | 2.051234 | 17.67427 | 8.046283 |  |  | -0.003099442 | 49.35715
2024-09-03 23:14 | 26226.96 | 10.0024 | 6 | 1 | 3.61489 | -17.99915 | 4.640203 | 2.051234 | 17.67427 | 8.046283 |  |  | -0.003099095 | 49.35716
2024-09-03 23:15 | 26247.1 | 20.0022 | 7 | 1 | 3.789634 | 0 | 4.640203 | 2.051532 | 17.67427 | 8.047377 |  |  | 0.0003890991 | 49.42714
2024-09-03 23:15 | 26267.1 | 40.0003 | 7 | 1 | 3.793078 | 0 | 4.640203 | 2.051532 | 17.67427 | 8.047377 |  |  | 0.0001430511 | 49.44971
2024-09-03 23:15 | 26287.1 | 60.0018 | 7 | 1 | 3.793941 | 0 | 4.640203 | 2.051532 | 17.67427 | 8.047377 |  |  | 6.103515625e-05 | 49.46494
2024-09-03 23:16 | 26307.1 | 80.002 | 7 | 1 | 3.794366 | 0 | 4.640203 | 2.051532 | 17.67427 | 8.047377 |  |  | 8.201599e-05 | 49.46196
2024-09-03 23:16 | 26327.1 | 100.0002 | 7 | 1 | 3.794557 | 0 | 4.640203 | 2.051532 | 17.67427 | 8.047377 |  |  | 4.005799e-05 | 49.44672
2024-09-03 23:16 | 26347.1 | 120.0019 | 7 | 1 | 3.794909 | 0 | 4.640203 | 2.051532 | 17.67427 | 8.047377 |  |  | -1.907349e-06 | 49.42962
2024-09-03 23:17 | 26367.1 | 140.0019 | 7 | 1 | 3.79506 | 0 | 4.640203 | 2.051532 | 17.67427 | 8.047377 |  |  | -5.340576e-05 | 49.42796
2024-09-03 23:17 | 26387.1 | 160.002 | 7 | 1 | 3.795199 | 0 | 4.640203 | 2.051532 | 17.67427 | 8.047377 |  |  | 6.67572e-05 | 49.422
2024-09-03 23:17 | 26407.1 | 180.0003 | 7 | 1 | 3.795268 | 0 | 4.640203 | 2.051532 | 17.67427 | 8.047377 |  |  | -1.907349e-05 | 49.4152
2024-09-03 23:18 | 26427.1 | 200.0018 | 7 | 1 | 3.795352 | 0 | 4.640203 | 2.051532 | 17.67427 | 8.047377 |  |  | -5.149841e-05 | 49.42334
2024-09-03 23:18 | 26447.1 | 220.002 | 7 | 1 | 3.795384 | 0 | 4.640203 | 2.051532 | 17.67427 | 8.047377 |  |  | -9.155273e-05 | 49.41735
2024-09-03 23:18 | 26467.1 | 240.001 | 7 | 1 | 3.795415 | 0 | 4.640203 | 2.051532 | 17.67427 | 8.047377 |  |  | 1.335144e-05 | 49.4179
2024-09-03 23:19 | 26487.1 | 260.0019 | 7 | 1 | 3.795407 | 0 | 4.640203 | 2.051532 | 17.67427 | 8.047377 |  |  | -1.335144e-05 | 49.38801
2024-09-03 23:19 | 26507.1 | 280.0018 | 7 | 1 | 3.795417 | 0 | 4.640203 | 2.051532 | 17.67427 | 8.047377 |  |  | 3.051758e-05 | 49.39181
2024-09-03 23:19 | 26527.1 | 300.0003 | 7 | 1 | 3.795545 | 0 | 4.640203 | 2.051532 | 17.67427 | 8.047377 |  |  | 6.866455e-05 | 49.38665
2024-09-03 23:20 | 26547.1 | 320.0017 | 7 | 1 | 3.795455 | 0 | 4.640203 | 2.051532 | 17.67427 | 8.047377 |  |  | -3.433228e-05 | 49.41735
2024-09-03 23:20 | 26567.1 | 340.0019 | 7 | 1 | 3.79552 | 0 | 4.640203 | 2.051532 | 17.67427 | 8.047377 |  |  | -1.716614e-05 | 49.39644
2024-09-03 23:20 | 26587.1 | 360.0013 | 7 | 1 | 3.795505 | 0 | 4.640203 | 2.051532 | 17.67427 | 8.047377 |  |  | 6.866455e-05 | 49.35893
2024-09-03 23:21 | 26607.1 | 380.0017 | 7 | 1 | 3.795531 | 0 | 4.640203 | 2.051532 | 17.67427 | 8.047377 |  |  | -4.386902e-05 | 49.3774
2024-09-03 23:21 | 26627.1 | 400.001 | 7 | 1 | 3.795733 | 0 | 4.640203 | 2.051532 | 17.67427 | 8.047377 |  |  | -2.479553e-05 | 49.40324
2024-09-03 23:21 | 26647.1 | 420.0019 | 7 | 1 | 3.795848 | 0 | 4.640203 | 2.051532 | 17.67427 | 8.047377 |  |  | -1.907349e-06 | 49.4114
2024-09-03 23:22 | 26667.1 | 440.002 | 7 | 1 | 3.79588 | 0 | 4.640203 | 2.051532 | 17.67427 | 8.047377 |  |  | -9.346008e-05 | 49.37604
2024-09-03 23:22 | 26687.1 | 460.0011 | 7 | 1 | 3.795846 | 0 | 4.640203 | 2.051532 | 17.67427 | 8.047377 |  |  | 9.536743e-05 | 49.38152
2024-09-03 23:22 | 26707.1 | 480.0018 | 7 | 1 | 3.795903 | 0 | 4.640203 | 2.051532 | 17.67427 | 8.047377 |  |  | 3.814697e-06 | 49.37688
2024-09-03 23:23 | 26727.1 | 500.0011 | 7 | 1 | 3.795878 | 0 | 4.640203 | 2.051532 | 17.67427 | 8.047377 |  |  | -4.386902e-05 | 49.37523
2024-09-03 23:23 | 26747.1 | 520.0011 | 7 | 1 | 3.795861 | 0 | 4.640203 | 2.051532 | 17.67427 | 8.047377 |  |  | -7.629395e-06 | 49.38036
2024-09-03 23:23 | 26767.1 | 540.0003 | 7 | 1 | 3.795783 | 0 | 4.640203 | 2.051532 | 17.67427 | 8.047377 |  |  | 1.144409e-05 | 49.33391
2024-09-03 23:24 | 26787.1 | 560.0004 | 7 | 1 | 3.795789 | 0 | 4.640203 | 2.051532 | 17.67427 | 8.047377 |  |  | 5.912781e-05 | 49.36625
2024-09-03 23:24 | 26807.1 | 580.0011 | 7 | 1 | 3.795814 | 0 | 4.640203 | 2.051532 | 17.67427 | 8.047377 |  |  | -4.577637e-05 | 49.32877
2024-09-03 23:24 | 26827.1 | 600.0003 | 7 | 1 | 3.795827 | 0 | 4.640203 | 2.051532 | 17.67427 | 8.047377 |  |  | 1.907349e-05 | 49.38202
2024-09-03 23:25 | 26847.1 | 620.0012 | 7 | 1 | 3.795766 | 0 | 4.640203 | 2.051532 | 17.67427 | 8.047377 |  |  | 1.716614e-05 | 49.34204
2024-09-03 23:25 | 26867.1 | 640.0003 | 7 | 1 | 3.795829 | 0 | 4.640203 | 2.051532 | 17.67427 | 8.047377 |  |  | 7.629395e-06 | 49.3709
2024-09-03 23:25 | 26887.1 | 660.0019 | 7 | 1 | 3.795878 | 0 | 4.640203 | 2.051532 | 17.67427 | 8.047377 |  |  | 3.051758e-05 | 49.37305
2024-09-03 23:26 | 26907.1 | 680.0003 | 7 | 1 | 3.796008 | 0 | 4.640203 | 2.051532 | 17.67427 | 8.047377 |  |  | -9.346008e-05 | 49.34533
2024-09-03 23:26 | 26927.1 | 700.002 | 7 | 1 | 3.796062 | 0 | 4.640203 | 2.051532 | 17.67427 | 8.047377 |  |  | 3.814697e-05 | 49.35915
2024-09-03 23:26 | 26947.1 | 720.002 | 7 | 1 | 3.796063 | 0 | 4.640203 | 2.051532 | 17.67427 | 8.047377 |  |  | 9.536743e-06 | 49.37655
2024-09-03 23:27 | 26967.1 | 740.0013 | 7 | 1 | 3.796088 | 0 | 4.640203 | 2.051532 | 17.67427 | 8.047377 |  |  | 4.768372e-05 | 49.32928
2024-09-03 23:27 | 26987.1 | 760.0019 | 7 | 1 | 3.796128 | 0 | 4.640203 | 2.051532 | 17.67427 | 8.047377 |  |  | 0.0001659393 | 49.31949
2024-09-03 23:27 | 27007.1 | 780.002 | 7 | 1 | 3.796058 | 0 | 4.640203 | 2.051532 | 17.67427 | 8.047377 |  |  | -5.531311e-05 | 49.39099
2024-09-03 23:28 | 27027.1 | 800.0019 | 7 | 1 | 3.796065 | 0 | 4.640203 | 2.051532 | 17.67427 | 8.047377 |  |  | -5.149841e-05 | 49.38882
2024-09-03 23:28 | 27047.1 | 820.002 | 7 | 1 | 3.796058 | 0 | 4.640203 | 2.051532 | 17.67427 | 8.047377 |  |  | 2.479553e-05 | 49.35482
2024-09-03 23:28 | 27067.1 | 840.0019 | 7 | 1 | 3.795995 | 0 | 4.640203 | 2.051532 | 17.67427 | 8.047377 |  |  | 0.0003147125 | 49.39913
2024-09-03 23:29 | 27087.1 | 860.001 | 7 | 1 | 3.79593 | 0 | 4.640203 | 2.051532 | 17.67427 | 8.047377 |  |  | -0.0001277924 | 49.36461
2024-09-03 23:29 | 27107.1 | 880.0004 | 7 | 1 | 3.795926 | 0 | 4.640203 | 2.051532 | 17.67427 | 8.047377 |  |  | -4.577637e-05 | 49.31813
2024-09-03 23:29 | 27127.1 | 900.0003 | 7 | 1 | 3.79597 | 0 | 4.640203 | 2.051532 | 17.67427 | 8.047377 |  |  | -1.907349e-05 | 49.35101
2024-09-03 23:30 | 27147.1 | 920.0003 | 7 | 1 | 3.795974 | 0 | 4.640203 | 2.051532 | 17.67427 | 8.047377 |  |  | -4.196167e-05 | 49.33442
2024-09-03 23:30 | 27167.1 | 940.0019 | 7 | 1 | 3.796023 | 0 | 4.640203 | 2.051532 | 17.67427 | 8.047377 |  |  | 5.340576e-05 | 49.34422
2024-09-03 23:30 | 27187.1 | 960.0003 | 7 | 1 | 3.795972 | 0 | 4.640203 | 2.051532 | 17.67427 | 8.047377 |  |  | 3.242493e-05 | 49.34122
2024-09-03 23:31 | 27207.1 | 980.0004 | 7 | 1 | 3.79613 | 0 | 4.640203 | 2.051532 | 17.67427 | 8.047377 |  |  | -3.814697e-06 | 49.34174
2024-09-03 23:31 | 27227.1 | 1000.0019 | 7 | 1 | 3.79622 | 0 | 4.640203 | 2.051532 | 17.67427 | 8.047377 |  |  | 2.670288e-05 | 49.35101
2024-09-03 23:31 | 27247.1 | 1020.0013 | 7 | 1 | 3.796271 | 0 | 4.640203 | 2.051532 | 17.67427 | 8.047377 |  |  | 0.0001831055 | 49.34555
2024-09-03 23:32 | 27267.1 | 1040.0001 | 7 | 1 | 3.796193 | 0 | 4.640203 | 2.051532 | 17.67427 | 8.047377 |  |  | -8.964539e-05 | 49.34854
2024-09-03 23:32 | 27287.1 | 1060.0004 | 7 | 1 | 3.796212 | 0 | 4.640203 | 2.051532 | 17.67427 | 8.047377 |  |  | 3.814697e-05 | 49.35966
2024-09-03 23:32 | 27307.1 | 1080.0003 | 7 | 1 | 3.796269 | 0 | 4.640203 | 2.051532 | 17.67427 | 8.047377 |  |  | 9.536743e-06 | 49.354
2024-09-03 23:33 | 27327.1 | 1100.0012 | 7 | 1 | 3.796233 | 0 | 4.640203 | 2.051532 | 17.67427 | 8.047377 |  |  | 8.964539e-05 | 49.36812
2024-09-03 23:33 | 27347.1 | 1120.0018 | 7 | 1 | 3.796082 | 0 | 4.640203 | 2.051532 | 17.67427 | 8.047377 |  |  | -6.866455e-05 | 49.3132
2024-09-03 23:33 | 27367.1 | 1140.0003 | 7 | 1 | 3.796098 | 0 | 4.640203 | 2.051532 | 17.67427 | 8.047377 |  |  | -0.0001010895 | 49.31701
2024-09-03 23:34 | 27387.1 | 1160.002 | 7 | 1 | 3.79605 | 0 | 4.640203 | 2.051532 | 17.67427 | 8.047377 |  |  | -1.335144e-05 | 49.3434
2024-09-03 23:34 | 27407.1 | 1180.0019 | 7 | 1 | 3.796037 | 0 | 4.640203 | 2.051532 | 17.67427 | 8.047377 |  |  | -0.000169754 | 49.33659
2024-09-03 23:34 | 27427.1 | 1200.0004 | 7 | 1 | 3.79613 | 0 | 4.640203 | 2.051532 | 17.67427 | 8.047377 |  |  | -3.433228e-05 | 49.33276
2024-09-03 23:34 | 27427.1 | 1200.0023 | 7 | 1 | 3.796115 | 0 | 4.640203 | 2.051532 | 17.67427 | 8.047377 |  |  | 0.0004408109 | 49.33276
2024-09-03 23:34 | 27427.66 | 0.5022 | 8 | 1 | 3.936694 | 17.98948 | 4.642684 | 2.051532 | 17.68402 | 8.047377 |  |  | 0.1390076 | 49.33299
2024-09-03 23:34 | 27428.16 | 1.0001 | 8 | 1 | 3.942794 | 17.99313 | 4.645168 | 2.051532 | 17.69381 | 8.047377 |  |  | 0.1458874 | 49.33319
2024-09-03 23:34 | 27428.66 | 1.5021 | 8 | 1 | 3.947083 | 17.99584 | 4.64768 | 2.051532 | 17.70372 | 8.047377 |  |  | 0.07676302 | 49.3334
2024-09-03 23:35 | 27429.16 | 2.0013 | 8 | 1 | 3.950406 | 17.99783 | 4.650178 | 2.051532 | 17.71358 | 8.047377 |  |  | 0.008024216 | 49.33361
2024-09-03 23:35 | 27429.66 | 2.5004 | 8 | 1 | 3.953296 | 17.998 | 4.652674 | 2.051532 | 17.72345 | 8.047377 |  |  | 0.006798001 | 49.33871
2024-09-03 23:35 | 27430.16 | 3.002 | 8 | 1 | 3.955834 | 17.99793 | 4.655182 | 2.051532 | 17.73336 | 8.047377 |  |  | 0.005565643 | 49.34384
2024-09-03 23:35 | 27430.66 | 3.5006 | 8 | 1 | 3.958211 | 17.99807 | 4.657674 | 2.051532 | 17.74323 | 8.047377 |  |  | 0.004984638 | 49.34894
2024-09-03 23:35 | 27431.16 | 4.0021 | 8 | 1 | 3.960301 | 17.99809 | 4.660181 | 2.051532 | 17.75315 | 8.047377 |  |  | 0.004400253 | 49.35407
2024-09-03 23:35 | 27431.66 | 4.5013 | 8 | 1 | 3.962413 | 17.99818 | 4.662677 | 2.051532 | 17.76304 | 8.047377 |  |  | 0.004261031 | 49.35918
2024-09-03 23:35 | 27432.16 | 5.0006 | 8 | 1 | 3.964349 | 17.9982 | 4.665173 | 2.051532 | 17.77293 | 8.047377 |  |  | 0.00412178 | 49.36428
2024-09-03 23:35 | 27432.66 | 5.5022 | 8 | 1 | 3.966168 | 17.99813 | 4.667681 | 2.051532 | 17.78288 | 8.047377 |  |  | 0.00386062 | 49.36658
2024-09-03 23:35 | 27433.16 | 6.0007 | 8 | 1 | 3.967954 | 17.99805 | 4.670173 | 2.051532 | 17.79276 | 8.047377 |  |  | 0.003601074 | 49.36886
2024-09-03 23:35 | 27433.66 | 6.5022 | 8 | 1 | 3.969474 | 17.998 | 4.672681 | 2.051532 | 17.80272 | 8.047377 |  |  | 0.003347542 | 49.37116
2024-09-03 23:35 | 27434.16 | 7.0005 | 8 | 1 | 3.971009 | 17.99811 | 4.675172 | 2.051532 | 17.81261 | 8.047377 |  |  | 0.003095627 | 49.37344
2024-09-03 23:35 | 27434.66 | 7.5019 | 8 | 1 | 3.972585 | 17.99805 | 4.677679 | 2.051532 | 17.82257 | 8.047377 |  |  | 0.003079382 | 49.37574
2024-09-03 23:35 | 27435.16 | 8.0013 | 8 | 1 | 3.974059 | 17.99825 | 4.680176 | 2.051532 | 17.83249 | 8.047377 |  |  | 0.003063202 | 49.38167
2024-09-03 23:35 | 27435.66 | 8.5005 | 8 | 1 | 3.975509 | 17.99814 | 4.682672 | 2.051532 | 17.84241 | 8.047377 |  |  | 0.002923334 | 49.38761
2024-09-03 23:35 | 27436.16 | 9.002 | 8 | 1 | 3.976905 | 17.99803 | 4.685179 | 2.051532 | 17.85238 | 8.047377 |  |  | 0.002782822 | 49.39357
2024-09-03 23:35 | 27436.66 | 9.5021 | 8 | 1 | 3.978253 | 17.99799 | 4.687679 | 2.051532 | 17.86232 | 8.047377 |  |  | 0.002738913 | 49.39952
2024-09-03 23:35 | 27437.16 | 10.0013 | 8 | 1 | 3.979625 | 17.99807 | 4.690174 | 2.051532 | 17.87225 | 8.047377 |  |  | 0.002695084 | 49.40546
2024-09-03 23:35 | 27437.16 | 10.0034 | 8 | 1 | 3.979625 | 17.99807 | 4.690187 | 2.051532 | 17.8723 | 8.047377 |  |  | 0.002694774 | 49.40548
2024-09-03 23:35 | 27457.21 | 20.001 | 9 | 1 | 3.811173 | 0 | 4.690191 | 2.051532 | 17.87232 | 8.047377 |  |  | -0.0002593994 | 49.64385
2024-09-03 23:35 | 27477.21 | 40.002 | 9 | 1 | 3.808887 | 0 | 4.690191 | 2.051532 | 17.87232 | 8.047377 |  |  | 1.335144e-05 | 49.70203
2024-09-03 23:36 | 27497.21 | 60.0004 | 9 | 1 | 3.808406 | 0 | 4.690191 | 2.051532 | 17.87232 | 8.047377 |  |  | 4.005432e-05 | 49.66125
2024-09-03 23:36 | 27517.21 | 80.0005 | 9 | 1 | 3.808213 | 0 | 4.690191 | 2.051532 | 17.87232 | 8.047377 |  |  | -4.386902e-05 | 49.65694
2024-09-03 23:36 | 27537.21 | 100.0012 | 9 | 1 | 3.808251 | 0 | 4.690191 | 2.051532 | 17.87232 | 8.047377 |  |  | 1.907349e-06 | 49.59824
2024-09-03 23:37 | 27557.21 | 120.0003 | 9 | 1 | 3.808118 | 0 | 4.690191 | 2.051532 | 17.87232 | 8.047377 |  |  | 7.629395e-06 | 49.57187
2024-09-03 23:37 | 27577.21 | 140.0011 | 9 | 1 | 3.808116 | 0 | 4.690191 | 2.051532 | 17.87232 | 8.047377 |  |  | 6.67572e-05 | 49.60902
2024-09-03 23:37 | 27597.21 | 160.0011 | 9 | 1 | 3.808042 | 0 | 4.690191 | 2.051532 | 17.87232 | 8.047377 |  |  | 3.814697e-06 | 49.53706
2024-09-03 23:38 | 27617.21 | 180.0011 | 9 | 1 | 3.808026 | 0 | 4.690191 | 2.051532 | 17.87232 | 8.047377 |  |  | -5.912781e-05 | 49.51749
2024-09-03 23:38 | 27637.21 | 200.0006 | 9 | 1 | 3.807918 | 0 | 4.690191 | 2.051532 | 17.87232 | 8.047377 |  |  | -2.479553e-05 | 49.518
2024-09-03 23:38 | 27657.21 | 220.002 | 9 | 1 | 3.807834 | 0 | 4.690191 | 2.051532 | 17.87232 | 8.047377 |  |  | 1.144409e-05 | 49.5006
2024-09-03 23:39 | 27677.21 | 240.0019 | 9 | 1 | 3.807868 | 0 | 4.690191 | 2.051532 | 17.87232 | 8.047377 |  |  | -2.670288e-05 | 49.50658
2024-09-03 23:39 | 27697.21 | 260.0003 | 9 | 1 | 3.807883 | 0 | 4.690191 | 2.051532 | 17.87232 | 8.047377 |  |  | 1.335144e-05 | 49.52151
2024-09-03 23:39 | 27717.21 | 280.002 | 9 | 1 | 3.807815 | 0 | 4.690191 | 2.051532 | 17.87232 | 8.047377 |  |  | 3.433228e-05 | 49.45681
2024-09-03 23:40 | 27737.21 | 300.0011 | 9 | 1 | 3.807799 | 0 | 4.690191 | 2.051532 | 17.87232 | 8.047377 |  |  | 1.144409e-05 | 49.46908
2024-09-03 23:40 | 27757.21 | 320.0009 | 9 | 1 | 3.807868 | 0 | 4.690191 | 2.051532 | 17.87232 | 8.047377 |  |  | 7.43866e-05 | 49.47258
2024-09-03 23:40 | 27777.21 | 340.0019 | 9 | 1 | 3.80767 | 0 | 4.690191 | 2.051532 | 17.87232 | 8.047377 |  |  | 4.005432e-05 | 49.45899
2024-09-03 23:41 | 27797.21 | 360.0011 | 9 | 1 | 3.807845 | 0 | 4.690191 | 2.051532 | 17.87232 | 8.047377 |  |  | 6.484985e-05 | 49.46032
2024-09-03 23:41 | 27817.21 | 380.0003 | 9 | 1 | 3.807837 | 0 | 4.690191 | 2.051532 | 17.87232 | 8.047377 |  |  | -2.670288e-05 | 49.46743
2024-09-03 23:41 | 27837.21 | 400.0011 | 9 | 1 | 3.808011 | 0 | 4.690191 | 2.051532 | 17.87232 | 8.047377 |  |  | 3.623962e-05 | 49.38532
2024-09-03 23:42 | 27857.21 | 420.0011 | 9 | 1 | 3.80799 | 0 | 4.690191 | 2.051532 | 17.87232 | 8.047377 |  |  | 9.536743e-06 | 49.43724
2024-09-03 23:42 | 27877.21 | 440.0002 | 9 | 1 | 3.808017 | 0 | 4.690191 | 2.051532 | 17.87232 | 8.047377 |  |  | 1.716614e-05 | 49.43642
2024-09-03 23:42 | 27897.21 | 460.0002 | 9 | 1 | 3.807958 | 0 | 4.690191 | 2.051532 | 17.87232 | 8.047377 |  |  | -0.0001296997 | 49.44156
2024-09-03 23:43 | 27917.21 | 480.0019 | 9 | 1 | 3.807939 | 0 | 4.690191 | 2.051532 | 17.87232 | 8.047377 |  |  | 1.525879e-05 | 49.3913
2024-09-03 23:43 | 27937.21 | 500.0011 | 9 | 1 | 3.807734 | 0 | 4.690191 | 2.051532 | 17.87232 | 8.047377 |  |  | -3.433228e-05 | 49.40841
2024-09-03 23:43 | 27957.21 | 520.002 | 9 | 1 | 3.807763 | 0 | 4.690191 | 2.051532 | 17.87232 | 8.047377 |  |  | 8.201599e-05 | 49.38964
2024-09-03 23:44 | 27977.21 | 540.0011 | 9 | 1 | 3.807677 | 0 | 4.690191 | 2.051532 | 17.87232 | 8.047377 |  |  | 2.670288e-05 | 49.43228
2024-09-03 23:44 | 27997.21 | 560.0019 | 9 | 1 | 3.807717 | 0 | 4.690191 | 2.051532 | 17.87232 | 8.047377 |  |  | 4.386902e-05 | 49.37472
2024-09-03 23:44 | 28017.21 | 580.001 | 9 | 1 | 3.807694 | 0 | 4.690191 | 2.051532 | 17.87232 | 8.047377 |  |  | 6.484985e-05 | 49.36277
2024-09-03 23:45 | 28037.21 | 600.0019 | 9 | 1 | 3.807734 | 0 | 4.690191 | 2.051532 | 17.87232 | 8.047377 |  |  | -3.051758e-05 | 49.33557
2024-09-03 23:45 | 28057.21 | 620.0004 | 9 | 1 | 3.80775 | 0 | 4.690191 | 2.051532 | 17.87232 | 8.047377 |  |  | -1.335144e-05 | 49.35349
2024-09-03 23:45 | 28077.21 | 640.0019 | 9 | 1 | 3.807807 | 0 | 4.690191 | 2.051532 | 17.87232 | 8.047377 |  |  | -4.768372e-05 | 49.37009
2024-09-03 23:46 | 28097.21 | 660.0004 | 9 | 1 | 3.807944 | 0 | 4.690191 | 2.051532 | 17.87232 | 8.047377 |  |  | 0.0006465912 | 49.38284
2024-09-03 23:46 | 28117.21 | 680.0004 | 9 | 1 | 3.807891 | 0 | 4.690191 | 2.051532 | 17.87232 | 8.047377 |  |  | 2.098083e-05 | 49.3709
2024-09-03 23:46 | 28137.21 | 700.0013 | 9 | 1 | 3.80792 | 0 | 4.690191 | 2.051532 | 17.87232 | 8.047377 |  |  | -1.525879e-05 | 49.35349
2024-09-03 23:47 | 28157.21 | 720.0003 | 9 | 1 | 3.807841 | 0 | 4.690191 | 2.051532 | 17.87232 | 8.047377 |  |  | -5.722046e-05 | 49.39345
2024-09-03 23:47 | 28177.21 | 740.0012 | 9 | 1 | 3.807939 | 0 | 4.690191 | 2.051532 | 17.87232 | 8.047377 |  |  | -1.335144e-05 | 49.34452
2024-09-03 23:47 | 28197.21 | 760.001 | 9 | 1 | 3.807946 | 0 | 4.690191 | 2.051532 | 17.87232 | 8.047377 |  |  | 2.861023e-05 | 49.33391
2024-09-03 23:48 | 28217.21 | 780.001 | 9 | 1 | 3.807813 | 0 | 4.690191 | 2.051532 | 17.87232 | 8.047377 |  |  | -3.814697e-05 | 49.357
2024-09-03 23:48 | 28237.21 | 800.0003 | 9 | 1 | 3.807773 | 0 | 4.690191 | 2.051532 | 17.87232 | 8.047377 |  |  | 6.67572e-05 | 49.36081
2024-09-03 23:48 | 28257.21 | 820.001 | 9 | 1 | 3.807767 | 0 | 4.690191 | 2.051532 | 17.87232 | 8.047377 |  |  | 0.0001068115 | 49.37059
2024-09-03 23:49 | 28277.21 | 840.0012 | 9 | 1 | 3.807752 | 0 | 4.690191 | 2.051532 | 17.87232 | 8.047377 |  |  | 7.629395e-06 | 49.36111
2024-09-03 23:49 | 28297.21 | 860.0004 | 9 | 1 | 3.807786 | 0 | 4.690191 | 2.051532 | 17.87232 | 8.047377 |  |  | 1.716614e-05 | 49.34884
2024-09-03 23:49 | 28317.21 | 880.0011 | 9 | 1 | 3.80774 | 0 | 4.690191 | 2.051532 | 17.87232 | 8.047377 |  |  | 4.196167e-05 | 49.33905
2024-09-03 23:50 | 28337.21 | 900.0019 | 9 | 1 | 3.807733 | 0 | 4.690191 | 2.051532 | 17.87232 | 8.047377 |  |  | 4.959106e-05 | 49.35349
2024-09-03 23:50 | 28357.21 | 920.0003 | 9 | 1 | 3.807815 | 0 | 4.690191 | 2.051532 | 17.87232 | 8.047377 |  |  | -1.525879e-05 | 49.34584
2024-09-03 23:50 | 28377.21 | 940.0012 | 9 | 1 | 3.807891 | 0 | 4.690191 | 2.051532 | 17.87232 | 8.047377 |  |  | -3.433228e-05 | 49.34669
2024-09-03 23:51 | 28397.21 | 960.0011 | 9 | 1 | 3.807965 | 0 | 4.690191 | 2.051532 | 17.87232 | 8.047377 |  |  | 6.866455e-05 | 49.32792
2024-09-03 23:51 | 28417.21 | 980.002 | 9 | 1 | 3.807908 | 0 | 4.690191 | 2.051532 | 17.87232 | 8.047377 |  |  | 5.531311e-05 | 49.37574
2024-09-03 23:51 | 28437.21 | 1000.002 | 9 | 1 | 3.807864 | 0 | 4.690191 | 2.051532 | 17.87232 | 8.047377 |  |  | -5.149841e-05 | 49.33442
2024-09-03 23:52 | 28457.21 | 1020.0019 | 9 | 1 | 3.807906 | 0 | 4.690191 | 2.051532 | 17.87232 | 8.047377 |  |  | 0 | 49.35915
2024-09-03 23:52 | 28477.21 | 1040.0013 | 9 | 1 | 3.807883 | 0 | 4.690191 | 2.051532 | 17.87232 | 8.047377 |  |  | -5.531311e-05 | 49.34584
2024-09-03 23:52 | 28497.21 | 1060.0003 | 9 | 1 | 3.80779 | 0 | 4.690191 | 2.051532 | 17.87232 | 8.047377 |  |  | -3.051758e-05 | 49.36081
2024-09-03 23:53 | 28517.21 | 1080.0002 | 9 | 1 | 3.80775 | 0 | 4.690191 | 2.051532 | 17.87232 | 8.047377 |  |  | 4.005432e-05 | 49.35101
2024-09-03 23:53 | 28537.21 | 1100.0011 | 9 | 1 | 3.807691 | 0 | 4.690191 | 2.051532 | 17.87232 | 8.047377 |  |  | -7.05719e-05 | 49.35234
2024-09-03 23:53 | 28557.21 | 1120.0003 | 9 | 1 | 3.807727 | 0 | 4.690191 | 2.051532 | 17.87232 | 8.047377 |  |  | 3.814697e-06 | 49.35183
2024-09-03 23:54 | 28577.21 | 1140.0019 | 9 | 1 | 3.807672 | 0 | 4.690191 | 2.051532 | 17.87232 | 8.047377 |  |  | -4.196167e-05 | 49.35349
2024-09-03 23:54 | 28597.21 | 1160.0003 | 9 | 1 | 3.807706 | 0 | 4.690191 | 2.051532 | 17.87232 | 8.047377 |  |  | -4.959106e-05 | 49.37522
2024-09-03 23:54 | 28617.21 | 1180.0004 | 9 | 1 | 3.807765 | 0 | 4.690191 | 2.051532 | 17.87232 | 8.047377 |  |  | 0 | 49.35482
2024-09-03 23:55 | 28637.21 | 1200.001 | 9 | 1 | 3.807698 | 0 | 4.690191 | 2.051532 | 17.87232 | 8.047377 |  |  | 5.531311e-05 | 49.3434
2024-09-03 23:55 | 28637.21 | 1200.0016 | 9 | 1 | 3.807698 | 0 | 4.690191 | 2.051532 | 17.87232 | 8.047377 |  |  | 5.53023e-05 | 49.34339
2024-09-03 23:55 | 28667.26 | 30.0012 | 10 | 1 | 3.751283 | -4.500131 | 4.690191 | 2.089027 | 17.87232 | 8.188322 |  |  | -0.0004863739 | 49.32844
2024-09-03 23:56 | 28697.26 | 60.0012 | 10 | 1 | 3.739608 | -4.500142 | 4.690191 | 2.126531 | 17.87232 | 8.328789 |  |  | -0.0004119873 | 49.30124
2024-09-03 23:56 | 28727.26 | 90.002 | 10 | 1 | 3.729644 | -4.500062 | 4.690191 | 2.164029 | 17.87232 | 8.468823 |  |  | -0.0003395081 | 49.26723
2024-09-03 23:57 | 28757.26 | 120.0012 | 10 | 1 | 3.720992 | -4.500038 | 4.690191 | 2.201532 | 17.87232 | 8.608531 |  |  | -0.0002250671 | 49.21315
2024-09-03 23:57 | 28787.26 | 150.002 | 10 | 1 | 3.712335 | -4.500069 | 4.690191 | 2.239034 | 17.87232 | 8.747912 |  |  | -0.0003890991 | 49.25115
2024-09-03 23:58 | 28817.26 | 180.0004 | 10 | 1 | 3.70387 | -4.500106 | 4.690191 | 2.276533 | 17.87232 | 8.886959 |  |  | -0.0003032684 | 49.18645
2024-09-03 23:58 | 28847.26 | 210.001 | 10 | 1 | 3.695003 | -4.500097 | 4.690191 | 2.314034 | 17.87232 | 9.025695 |  |  | -0.0002689362 | 49.17581
2024-09-03 23:59 | 28877.26 | 240.0004 | 10 | 1 | 3.686368 | -4.500165 | 4.690191 | 2.351532 | 17.87232 | 9.164088 |  |  | -0.0002822876 | 49.212
2024-09-03 23:59 | 28907.26 | 270.0004 | 10 | 1 | 3.677693 | -4.50006 | 4.690191 | 2.389035 | 17.87232 | 9.302176 |  |  | -0.0002689362 | 49.1584
2024-09-04 | 28937.26 | 300.0012 | 10 | 1 | 3.668748 | -4.500115 | 4.690191 | 2.426538 | 17.87232 | 9.43993 |  |  | -0.0003433228 | 49.18016
2024-09-04 | 28967.26 | 330.0004 | 10 | 1 | 3.660129 | -4.500123 | 4.690191 | 2.464037 | 17.87232 | 9.577346 |  |  | -0.0003471375 | 49.17285
2024-09-04 00:01 | 28997.26 | 360.0016 | 10 | 1 | 3.651336 | -4.500059 | 4.690191 | 2.50154 | 17.87232 | 9.714447 |  |  | 2.776465e-05 | 49.16305
2024-09-04 00:01 | 29017.32 | 20.0011 | 5 | 1 | 3.702649 | 0 | 4.690191 | 2.501565 | 17.87232 | 9.714537 |  |  | 0.0002784729 | 49.16901
2024-09-04 00:01 | 29037.32 | 40.002 | 5 | 1 | 3.706605 | 0 | 4.690191 | 2.501565 | 17.87232 | 9.714537 |  |  | 0.0001792908 | 49.20006
2024-09-04 00:02 | 29057.32 | 60.0018 | 5 | 1 | 3.708488 | 0 | 4.690191 | 2.501565 | 17.87232 | 9.714537 |  |  | 2.670288e-05 | 49.15873
2024-09-04 00:02 | 29077.32 | 80.002 | 5 | 1 | 3.709872 | 0 | 4.690191 | 2.501565 | 17.87232 | 9.714537 |  |  | 8.964539e-05 | 49.2025
2024-09-04 00:02 | 29097.32 | 100.0019 | 5 | 1 | 3.710732 | 0 | 4.690191 | 2.501565 | 17.87232 | 9.714537 |  |  | 2.670288e-05 | 49.19788
2024-09-04 00:03 | 29117.32 | 120.001 | 5 | 1 | 3.711467 | 0 | 4.690191 | 2.501565 | 17.87232 | 9.714537 |  |  | 3.814697e-06 | 49.21611
2024-09-04 00:03 | 29137.32 | 140.001 | 5 | 1 | 3.712026 | 0 | 4.690191 | 2.501565 | 17.87232 | 9.714537 |  |  | 2.861023e-05 | 49.21611
2024-09-04 00:03 | 29157.32 | 160.0017 | 5 | 1 | 3.712459 | 0 | 4.690191 | 2.501565 | 17.87232 | 9.714537 |  |  | 2.288818e-05 | 49.21995
2024-09-04 00:04 | 29177.32 | 180.0003 | 5 | 1 | 3.712756 | 0 | 4.690191 | 2.501565 | 17.87232 | 9.714537 |  |  | 6.67572e-05 | 49.25311
2024-09-04 00:04 | 29197.32 | 200.0012 | 5 | 1 | 3.713054 | 0 | 4.690191 | 2.501565 | 17.87232 | 9.714537 |  |  | -6.866455e-05 | 49.21944
2024-09-04 00:04 | 29217.32 | 220.0011 | 5 | 1 | 3.713183 | 0 | 4.690191 | 2.501565 | 17.87232 | 9.714537 |  |  | -8.773804e-05 | 49.21644
2024-09-04 00:05 | 29237.32 | 240.0016 | 5 | 1 | 3.71338 | 0 | 4.690191 | 2.501565 | 17.87232 | 9.714537 |  |  | -1.335144e-05 | 49.22025
2024-09-04 00:05 | 29257.32 | 260.0003 | 5 | 1 | 3.71349 | 0 | 4.690191 | 2.501565 | 17.87232 | 9.714537 |  |  | 9.536743e-06 | 49.24117
2024-09-04 00:05 | 29277.32 | 280.0012 | 5 | 1 | 3.713513 | 0 | 4.690191 | 2.501565 | 17.87232 | 9.714537 |  |  | -2.288818e-05 | 49.27188
2024-09-04 00:06 | 29297.32 | 300.0019 | 5 | 1 | 3.713719 | 0 | 4.690191 | 2.501565 | 17.87232 | 9.714537 |  |  | -1.525879e-05 | 49.25644
2024-09-04 00:06 | 29317.32 | 320.0004 | 5 | 1 | 3.7137 | 0 | 4.690191 | 2.501565 | 17.87232 | 9.714537 |  |  | -8.392334e-05 | 49.26209
2024-09-04 00:06 | 29337.32 | 340.0019 | 5 | 1 | 3.713799 | 0 | 4.690191 | 2.501565 | 17.87232 | 9.714537 |  |  | -2.288818e-05 | 49.29259
2024-09-04 00:07 | 29357.32 | 360.0012 | 5 | 1 | 3.71391 | 0 | 4.690191 | 2.501565 | 17.87232 | 9.714537 |  |  | -8.583069e-05 | 49.27817
2024-09-04 00:07 | 29377.32 | 380.0005 | 5 | 1 | 3.714021 | 0 | 4.690191 | 2.501565 | 17.87232 | 9.714537 |  |  | -1.907349e-06 | 49.27137
2024-09-04 00:07 | 29397.32 | 400.0011 | 5 | 1 | 3.714168 | 0 | 4.690191 | 2.501565 | 17.87232 | 9.714537 |  |  | 9.536743e-06 | 49.33524
2024-09-04 00:08 | 29417.32 | 420.0019 | 5 | 1 | 3.714286 | 0 | 4.690191 | 2.501565 | 17.87232 | 9.714537 |  |  | -7.629395e-06 | 49.3301
2024-09-04 00:08 | 29437.32 | 440.002 | 5 | 1 | 3.714383 | 0 | 4.690191 | 2.501565 | 17.87232 | 9.714537 |  |  | 5.722046e-06 | 49.2896
2024-09-04 00:08 | 29457.32 | 460.0006 | 5 | 1 | 3.714452 | 0 | 4.690191 | 2.501565 | 17.87232 | 9.714537 |  |  | 8.392334e-05 | 49.32659
2024-09-04 00:09 | 29477.32 | 480.0005 | 5 | 1 | 3.714568 | 0 | 4.690191 | 2.501565 | 17.87232 | 9.714537 |  |  | -4.577637e-05 | 49.32792
2024-09-04 00:09 | 29497.32 | 500.0013 | 5 | 1 | 3.714581 | 0 | 4.690191 | 2.501565 | 17.87232 | 9.714537 |  |  | 2.861023e-05 | 49.32827
2024-09-04 00:09 | 29517.32 | 520.0012 | 5 | 1 | 3.714496 | 0 | 4.690191 | 2.501565 | 17.87232 | 9.714537 |  |  | -2.479553e-05 | 49.36957
2024-09-04 00:10 | 29537.32 | 540.0021 | 5 | 1 | 3.714574 | 0 | 4.690191 | 2.501565 | 17.87232 | 9.714537 |  |  | -7.43866e-05 | 49.31765
2024-09-04 00:10 | 29557.32 | 560.0004 | 5 | 1 | 3.714524 | 0 | 4.690191 | 2.501565 | 17.87232 | 9.714537 |  |  | 8.010864e-05 | 49.30486
2024-09-04 00:10 | 29577.32 | 580.0011 | 5 | 1 | 3.71457 | 0 | 4.690191 | 2.501565 | 17.87232 | 9.714537 |  |  | 5.340576e-05 | 49.35978
2024-09-04 00:11 | 29597.32 | 600.0013 | 5 | 1 | 3.714568 | 0 | 4.690191 | 2.501565 | 17.87232 | 9.714537 |  |  | 1.907349e-06 | 49.36658
2024-09-04 00:11 | 29617.32 | 620.0011 | 5 | 1 | 3.714599 | 0 | 4.690191 | 2.501565 | 17.87232 | 9.714537 |  |  | 3.242493e-05 | 49.3503
2024-09-04 00:11 | 29637.32 | 640.0013 | 5 | 1 | 3.714719 | 0 | 4.690191 | 2.501565 | 17.87232 | 9.714537 |  |  | 4.005432e-05 | 49.34268
2024-09-04 00:12 | 29657.32 | 660.0005 | 5 | 1 | 3.714633 | 0 | 4.690191 | 2.501565 | 17.87232 | 9.714537 |  |  | 8.583069e-05 | 49.3571
2024-09-04 00:12 | 29677.32 | 680.0013 | 5 | 1 | 3.714784 | 0 | 4.690191 | 2.501565 | 17.87232 | 9.714537 |  |  | -4.196167e-05 | 49.36525
2024-09-04 00:12 | 29697.32 | 700.0003 | 5 | 1 | 3.714913 | 0 | 4.690191 | 2.501565 | 17.87232 | 9.714537 |  |  | -9.441635e-10 | 49.3299
2024-09-04 00:13 | 29717.32 | 720.0002 | 5 | 1 | 3.714892 | 0 | 4.690191 | 2.501565 | 17.87232 | 9.714537 |  |  | 4.196167e-05 | 49.37638
2024-09-04 00:13 | 29737.32 | 740.0018 | 5 | 1 | 3.7149 | 0 | 4.690191 | 2.501565 | 17.87232 | 9.714537 |  |  | 7.820129e-05 | 49.33968
2024-09-04 00:13 | 29757.32 | 760.0011 | 5 | 1 | 3.714929 | 0 | 4.690191 | 2.501565 | 17.87232 | 9.714537 |  |  | -0.0001106262 | 49.34978
2024-09-04 00:14 | 29777.32 | 780.002 | 5 | 1 | 3.715043 | 0 | 4.690191 | 2.501565 | 17.87232 | 9.714537 |  |  | 4.959106e-05 | 49.34349
2024-09-04 00:14 | 29797.32 | 800.0011 | 5 | 1 | 3.715077 | 0 | 4.690191 | 2.501565 | 17.87232 | 9.714537 |  |  | -2.479553e-05 | 49.38018
2024-09-04 00:14 | 29817.32 | 820.0019 | 5 | 1 | 3.71491 | 0 | 4.690191 | 2.501565 | 17.87232 | 9.714537 |  |  | -5.912781e-05 | 49.3742
2024-09-04 00:15 | 29837.32 | 840.0017 | 5 | 1 | 3.714919 | 0 | 4.690191 | 2.501565 | 17.87232 | 9.714537 |  |  | 7.629395e-06 | 49.34401
2024-09-04 00:15 | 29857.32 | 860.0011 | 5 | 1 | 3.714923 | 0 | 4.690191 | 2.501565 | 17.87232 | 9.714537 |  |  | 3.814697e-05 | 49.34217
2024-09-04 00:15 | 29877.32 | 880.0011 | 5 | 1 | 3.714889 | 0 | 4.690191 | 2.501565 | 17.87232 | 9.714537 |  |  | -5.149841e-05 | 49.35577
2024-09-04 00:16 | 29897.32 | 900.0018 | 5 | 1 | 3.714908 | 0 | 4.690191 | 2.501565 | 17.87232 | 9.714537 |  |  | -5.912781e-05 | 49.3742
2024-09-04 00:16 | 29917.32 | 920.0013 | 5 | 1 | 3.714948 | 0 | 4.690191 | 2.501565 | 17.87232 | 9.714537 |  |  | 1.335144e-05 | 49.32721
2024-09-04 00:16 | 29937.32 | 940.0019 | 5 | 1 | 3.714965 | 0 | 4.690191 | 2.501565 | 17.87232 | 9.714537 |  |  | -4.005432e-05 | 49.37885
2024-09-04 00:17 | 29957.32 | 960.0011 | 5 | 1 | 3.715093 | 0 | 4.690191 | 2.501565 | 17.87232 | 9.714537 |  |  | -3.242493e-05 | 49.36637
2024-09-04 00:17 | 29977.32 | 980.0012 | 5 | 1 | 3.715198 | 0 | 4.690191 | 2.501565 | 17.87232 | 9.714537 |  |  | -5.149841e-05 | 49.37205
2024-09-04 00:17 | 29997.32 | 1000.0004 | 5 | 1 | 3.715152 | 0 | 4.690191 | 2.501565 | 17.87232 | 9.714537 |  |  | -8.392334e-05 | 49.31663
2024-09-04 00:18 | 30017.32 | 1020.0012 | 5 | 1 | 3.715236 | 0 | 4.690191 | 2.501565 | 17.87232 | 9.714537 |  |  | -1.907349e-05 | 49.35278
2024-09-04 00:18 | 30037.32 | 1040.0003 | 5 | 1 | 3.715236 | 0 | 4.690191 | 2.501565 | 17.87232 | 9.714537 |  |  | 4.959106e-05 | 49.36556
2024-09-04 00:18 | 30057.32 | 1060.0013 | 5 | 1 | 3.715278 | 0 | 4.690191 | 2.501565 | 17.87232 | 9.714537 |  |  | -2.670288e-05 | 49.33237
2024-09-04 00:19 | 30077.32 | 1080.0011 | 5 | 1 | 3.715261 | 0 | 4.690191 | 2.501565 | 17.87232 | 9.714537 |  |  | -8.010864e-05 | 49.35927
2024-09-04 00:19 | 30097.32 | 1100.002 | 5 | 1 | 3.715159 | 0 | 4.690191 | 2.501565 | 17.87232 | 9.714537 |  |  | 8.010864e-05 | 49.34816
2024-09-04 00:19 | 30117.32 | 1120.0012 | 5 | 1 | 3.715077 | 0 | 4.690191 | 2.501565 | 17.87232 | 9.714537 |  |  | 6.866455e-05 | 49.35794
2024-09-04 00:20 | 30137.32 | 1140.0018 | 5 | 1 | 3.715123 | 0 | 4.690191 | 2.501565 | 17.87232 | 9.714537 |  |  | 8.010864e-05 | 49.35114
2024-09-04 00:20 | 30157.32 | 1160.0019 | 5 | 1 | 3.71515 | 0 | 4.690191 | 2.501565 | 17.87232 | 9.714537 |  |  | -3.051758e-05 | 49.34349
2024-09-04 00:20 | 30177.32 | 1180.0011 | 5 | 1 | 3.715137 | 0 | 4.690191 | 2.501565 | 17.87232 | 9.714537 |  |  | -1.907349e-06 | 49.35328
2024-09-04 00:21 | 30197.32 | 1200.0011 | 5 | 1 | 3.715089 | 0 | 4.690191 | 2.501565 | 17.87232 | 9.714537 |  |  | -8.773804e-05 | 49.34816
2024-09-04 00:21 | 30217.32 | 1220.0019 | 5 | 1 | 3.715178 | 0 | 4.690191 | 2.501565 | 17.87232 | 9.714537 |  |  | 5.340576e-05 | 49.35328
2024-09-04 00:21 | 30237.32 | 1240.002 | 5 | 1 | 3.715283 | 0 | 4.690191 | 2.501565 | 17.87232 | 9.714537 |  |  | -5.722046e-06 | 49.35114
2024-09-04 00:22 | 30257.32 | 1260.0003 | 5 | 1 | 3.715243 | 0 | 4.690191 | 2.501565 | 17.87232 | 9.714537 |  |  | -5.340576e-05 | 49.3984
2024-09-04 00:22 | 30277.32 | 1280.0011 | 5 | 1 | 3.71535 | 0 | 4.690191 | 2.501565 | 17.87232 | 9.714537 |  |  | 3.051758e-05 | 49.33537
2024-09-04 00:22 | 30297.32 | 1300.0003 | 5 | 1 | 3.715331 | 0 | 4.690191 | 2.501565 | 17.87232 | 9.714537 |  |  | 4.196167e-05 | 49.37205
2024-09-04 00:23 | 30317.32 | 1320.0019 | 5 | 1 | 3.715474 | 0 | 4.690191 | 2.501565 | 17.87232 | 9.714537 |  |  | 5.912781e-05 | 49.36987
2024-09-04 00:23 | 30337.32 | 1340.002 | 5 | 1 | 3.715468 | 0 | 4.690191 | 2.501565 | 17.87232 | 9.714537 |  |  | -3.433228e-05 | 49.37286
2024-09-04 00:23 | 30357.32 | 1360.0011 | 5 | 1 | 3.715468 | 0 | 4.690191 | 2.501565 | 17.87232 | 9.714537 |  |  | 4.196167e-05 | 49.33322
2024-09-04 00:24 | 30377.32 | 1380.0003 | 5 | 1 | 3.715373 | 0 | 4.690191 | 2.501565 | 17.87232 | 9.714537 |  |  | -7.629395e-06 | 49.34217
2024-09-04 00:24 | 30397.32 | 1400.0021 | 5 | 1 | 3.715295 | 0 | 4.690191 | 2.501565 | 17.87232 | 9.714537 |  |  | 4.196167e-05 | 49.36474
2024-09-04 00:24 | 30417.32 | 1420.0003 | 5 | 1 | 3.715222 | 0 | 4.690191 | 2.501565 | 17.87232 | 9.714537 |  |  | -7.820129e-05 | 49.34597
2024-09-04 00:25 | 30437.32 | 1440.0011 | 5 | 1 | 3.715293 | 0 | 4.690191 | 2.501565 | 17.87232 | 9.714537 |  |  | 2.098083e-05 | 49.36308
2024-09-04 00:25 | 30457.32 | 1460.0018 | 5 | 1 | 3.715308 | 0 | 4.690191 | 2.501565 | 17.87232 | 9.714537 |  |  | -3.623962e-05 | 49.33237
2024-09-04 00:25 | 30477.32 | 1480.0002 | 5 | 1 | 3.715316 | 0 | 4.690191 | 2.501565 | 17.87232 | 9.714537 |  |  | -1.907349e-06 | 49.36855
2024-09-04 00:26 | 30497.32 | 1500.0011 | 5 | 1 | 3.715352 | 0 | 4.690191 | 2.501565 | 17.87232 | 9.714537 |  |  | 1.525879e-05 | 49.35328
2024-09-04 00:26 | 30517.32 | 1520.0011 | 5 | 1 | 3.71522 | 0 | 4.690191 | 2.501565 | 17.87232 | 9.714537 |  |  | -7.820129e-05 | 49.34897
2024-09-04 00:26 | 30537.32 | 1540.0012 | 5 | 1 | 3.71544 | 0 | 4.690191 | 2.501565 | 17.87232 | 9.714537 |  |  | 5.149841e-05 | 49.34567
2024-09-04 00:27 | 30557.32 | 1560.0011 | 5 | 1 | 3.715535 | 0 | 4.690191 | 2.501565 | 17.87232 | 9.714537 |  |  | -1.716614e-05 | 49.34135
2024-09-04 00:27 | 30577.32 | 1580.0011 | 5 | 1 | 3.715455 | 0 | 4.690191 | 2.501565 | 17.87232 | 9.714537 |  |  | -1.335144e-05 | 49.39677
2024-09-04 00:27 | 30597.32 | 1600.0011 | 5 | 1 | 3.71551 | 0 | 4.690191 | 2.501565 | 17.87232 | 9.714537 |  |  | 4.005432e-05 | 49.3571
2024-09-04 00:28 | 30617.32 | 1620.0019 | 5 | 1 | 3.715541 | 0 | 4.690191 | 2.501565 | 17.87232 | 9.714537 |  |  | 1.335144e-05 | 49.33237
2024-09-04 00:28 | 30637.32 | 1640.0011 | 5 | 1 | 3.715535 | 0 | 4.690191 | 2.501565 | 17.87232 | 9.714537 |  |  | -4.768372e-05 | 49.36257
2024-09-04 00:28 | 30657.32 | 1660.0003 | 5 | 1 | 3.71551 | 0 | 4.690191 | 2.501565 | 17.87232 | 9.714537 |  |  | 9.727478e-05 | 49.37535
2024-09-04 00:29 | 30677.32 | 1680.0019 | 5 | 1 | 3.715364 | 0 | 4.690191 | 2.501565 | 17.87232 | 9.714537 |  |  | -4.768372e-05 | 49.35114
2024-09-04 00:29 | 30697.32 | 1700.0003 | 5 | 1 | 3.715381 | 0 | 4.690191 | 2.501565 | 17.87232 | 9.714537 |  |  | -7.43866e-05 | 49.38647
2024-09-04 00:29 | 30717.32 | 1720.0011 | 5 | 1 | 3.715396 | 0 | 4.690191 | 2.501565 | 17.87232 | 9.714537 |  |  | 6.29425e-05 | 49.37205
2024-09-04 00:30 | 30737.32 | 1740.0011 | 5 | 1 | 3.715449 | 0 | 4.690191 | 2.501565 | 17.87232 | 9.714537 |  |  | -3.814697e-06 | 49.37885
2024-09-04 00:30 | 30757.32 | 1760.0011 | 5 | 1 | 3.715486 | 0 | 4.690191 | 2.501565 | 17.87232 | 9.714537 |  |  | 6.29425e-05 | 49.36474
2024-09-04 00:30 | 30777.32 | 1780.0017 | 5 | 1 | 3.715373 | 0 | 4.690191 | 2.501565 | 17.87232 | 9.714537 |  |  | 2.288818e-05 | 49.34816
50% SOC
2024-09-04 00:31 | 30797.32 | 1800.0007 | 5 | 1 | 3.715463 | 0 | 4.690191 | 2.501565 | 17.87232 | 9.714537 |  |  | -0.1356959 | 49.35577
2024-09-04 00:31 | 30797.87484 | 0.5019 | 6 | 1 | 3.574594 | -17.99305 | 4.690191 | 2.504058 | 17.87232 | 9.723464 |  |  | -0.1394501 | 49.35824
2024-09-04 00:31 | 30798.37424 | 1.0013 | 6 | 1 | 3.567927 | -17.99456 | 4.690191 | 2.506559 | 17.87232 | 9.732391 |  |  | -0.07601799 | 49.36046
2024-09-04 00:31 | 30798.87404 | 1.5011 | 6 | 1 | 3.562947 | -17.99681 | 4.690191 | 2.509063 | 17.87232 | 9.741325 |  |  | -0.0125351 | 49.36269
2024-09-04 00:31 | 30799.37334 | 2.0004 | 6 | 1 | 3.558595 | -17.99911 | 4.690191 | 2.511561 | 17.87232 | 9.750214 |  |  | -0.01049253 | 49.36491
2024-09-04 00:31 | 30799.87414 | 2.5012 | 6 | 1 | 3.554717 | -17.99989 | 4.690191 | 2.514066 | 17.87232 | 9.759129 |  |  | -0.008443832 | 49.36714
2024-09-04 00:31 | 30800.37404 | 3.0011 | 6 | 1 | 3.551093 | -18.00005 | 4.690191 | 2.516559 | 17.87232 | 9.767982 |  |  | -0.007778656 | 49.36937
2024-09-04 00:31 | 30800.87324 | 3.5003 | 6 | 1 | 3.547772 | -17.99977 | 4.690191 | 2.519048 | 17.87232 | 9.776822 |  |  | -0.00711441 | 49.35797
2024-09-04 00:31 | 30801.37414 | 4.0012 | 6 | 1 | 3.544662 | -17.99964 | 4.690191 | 2.521555 | 17.87232 | 9.785706 |  |  | -0.006691172 | 49.34654
2024-09-04 00:31 | 30801.87324 | 4.5003 | 6 | 1 | 3.541663 | -17.9999 | 4.690191 | 2.524052 | 17.87232 | 9.794559 |  |  | -0.006269455 | 49.33514
2024-09-04 00:31 | 30802.37484 | 5.0019 | 6 | 1 | 3.538827 | -17.99953 | 4.690191 | 2.526565 | 17.87232 | 9.80345 |  |  | -0.005896406 | 49.32369
2024-09-04 00:31 | 30802.87344 | 5.5005 | 6 | 1 | 3.536214 | -17.99974 | 4.690191 | 2.529062 | 17.87232 | 9.812289 |  |  | -0.005525589 | 49.31231
2024-09-04 00:31 | 30803.37314 | 6.0002 | 6 | 1 | 3.533639 | -17.99984 | 4.690191 | 2.53156 | 17.87232 | 9.821116 |  |  | -0.005266733 | 49.32444
2024-09-04 00:31 | 30803.87494 | 6.502 | 6 | 1 | 3.531289 | -17.99986 | 4.690191 | 2.534068 | 17.87232 | 9.829979 |  |  | -0.00500679 | 49.33662
2024-09-04 00:31 | 30804.37414 | 7.0012 | 6 | 1 | 3.529019 | -17.99945 | 4.690191 | 2.536564 | 17.87232 | 9.838786 |  |  | -0.0047369 | 49.34874
2024-09-04 00:31 | 30804.87334 | 7.5004 | 6 | 1 | 3.52698 | -17.99934 | 4.690191 | 2.53906 | 17.87232 | 9.847593 |  |  | -0.00446701 | 49.36086
2024-09-04 00:31 | 30805.37484 | 8.0019 | 6 | 1 | 3.524848 | -17.9996 | 4.690191 | 2.541557 | 17.87232 | 9.856397 |  |  | -0.004330212 | 49.37304
2024-09-04 00:31 | 30805.87324 | 8.5003 | 6 | 1 | 3.522849 | -17.99957 | 4.690191 | 2.544039 | 17.87232 | 9.865147 |  |  | -0.00419426 | 49.38514
2024-09-04 00:31 | 30806.37324 | 9.0003 | 6 | 1 | 3.520984 | -17.99938 | 4.690191 | 2.546549 | 17.87232 | 9.873983 |  |  | -0.003967648 | 49.38753
2024-09-04 00:31 | 30806.87484 | 9.5019 | 6 | 1 | 3.519141 | -17.99958 | 4.690191 | 2.549067 | 17.87232 | 9.882848 |  |  | -0.003740311 | 49.38994
2024-09-04 00:31 | 30807.37484 | 10.0019 | 6 | 1 | 3.517373 | -17.99938 | 4.690191 | 2.551568 | 17.87232 | 9.891646 |  |  | -0.003637713 | 49.39233
2024-09-04 00:31 | 30807.37694 | 10.004 | 6 | 1 | 3.51735 | -17.9994 | 4.690191 | 2.551578 | 17.87232 | 9.891683 |  |  | -0.003637282 | 49.39234
2024-09-04 00:31 | 30827.52 | 20.0004 | 7 | 1 | 3.692557 | 0 | 4.690191 | 2.551908 | 17.87232 | 9.892859 |  |  | 0.0004959106 | 49.48877
2024-09-04 00:31 | 30847.52 | 40.0012 | 7 | 1 | 3.697406 | 0 | 4.690191 | 2.551908 | 17.87232 | 9.892859 |  |  | 0.0001716614 | 49.53172
2024-09-04 00:32 | 30867.52 | 60.0004 | 7 | 1 | 3.69925 | 0 | 4.690191 | 2.551908 | 17.87232 | 9.892859 |  |  | 9.536743e-05 | 49.51864
2024-09-04 00:32 | 30887.52 | 80.0012 | 7 | 1 | 3.70045 | 0 | 4.690191 | 2.551908 | 17.87232 | 9.892859 |  |  | 2.861023e-05 | 49.47435
2024-09-04 00:32 | 30907.52 | 100.0011 | 7 | 1 | 3.701219 | 0 | 4.690191 | 2.551908 | 17.87232 | 9.892859 |  |  | -2.098083e-05 | 49.45395
2024-09-04 00:33 | 30927.52 | 120.0013 | 7 | 1 | 3.701772 | 0 | 4.690191 | 2.551908 | 17.87232 | 9.892859 |  |  | 3.242493e-05 | 49.44334
2024-09-04 00:33 | 30947.52 | 140.0012 | 7 | 1 | 3.702231 | 0 | 4.690191 | 2.551908 | 17.87232 | 9.892859 |  |  | -5.722046e-06 | 49.44548
2024-09-04 00:33 | 30967.52 | 160.0011 | 7 | 1 | 3.702601 | 0 | 4.690191 | 2.551908 | 17.87232 | 9.892859 |  |  | -1.144409e-05 | 49.41397
2024-09-04 00:34 | 30987.52 | 180.0019 | 7 | 1 | 3.70292 | 0 | 4.690191 | 2.551908 | 17.87232 | 9.892859 |  |  | 0 | 49.40802
2024-09-04 00:34 | 31007.52 | 200.0004 | 7 | 1 | 3.70329 | 0 | 4.690191 | 2.551908 | 17.87232 | 9.892859 |  |  | 6.484985e-05 | 49.36556
2024-09-04 00:34 | 31027.52 | 220.0012 | 7 | 1 | 3.703424 | 0 | 4.690191 | 2.551908 | 17.87232 | 9.892859 |  |  | -1.335144e-05 | 49.42346
2024-09-04 00:35 | 31047.52 | 240.0012 | 7 | 1 | 3.703664 | 0 | 4.690191 | 2.551908 | 17.87232 | 9.892859 |  |  | 3.433228e-05 | 49.41016
2024-09-04 00:35 | 31067.52 | 260.002 | 7 | 1 | 3.70379 | 0 | 4.690191 | 2.551908 | 17.87232 | 9.892859 |  |  | 1.335144e-05 | 49.39925
2024-09-04 00:35 | 31087.52 | 280.0004 | 7 | 1 | 3.703837 | 0 | 4.690191 | 2.551908 | 17.87232 | 9.892859 |  |  | -5.912781e-05 | 49.42941
2024-09-04 00:36 | 31107.52 | 300.0013 | 7 | 1 | 3.703982 | 0 | 4.690191 | 2.551908 | 17.87232 | 9.892859 |  |  | 3.814697e-06 | 49.40388
2024-09-04 00:36 | 31127.52 | 320.0004 | 7 | 1 | 3.703992 | 0 | 4.690191 | 2.551908 | 17.87232 | 9.892859 |  |  | 6.866455e-05 | 49.36855
2024-09-04 00:36 | 31147.52 | 340.0019 | 7 | 1 | 3.703996 | 0 | 4.690191 | 2.551908 | 17.87232 | 9.892859 |  |  | 2.479553e-05 | 49.38429
2024-09-04 00:37 | 31167.52 | 360.0013 | 7 | 1 | 3.704148 | 0 | 4.690191 | 2.551908 | 17.87232 | 9.892859 |  |  | 5.722046e-05 | 49.3677
2024-09-04 00:37 | 31187.52 | 380.0004 | 7 | 1 | 3.704185 | 0 | 4.690191 | 2.551908 | 17.87232 | 9.892859 |  |  | -1.144409e-05 | 49.37587
2024-09-04 00:37 | 31207.52 | 400.0021 | 7 | 1 | 3.704232 | 0 | 4.690191 | 2.551908 | 17.87232 | 9.892859 |  |  | 4.577637e-05 | 49.35278
2024-09-04 00:38 | 31227.52 | 420.0004 | 7 | 1 | 3.704179 | 0 | 4.690191 | 2.551908 | 17.87232 | 9.892859 |  |  | -4.196167e-05 | 49.35362
2024-09-04 00:38 | 31247.52 | 440.0021 | 7 | 1 | 3.704293 | 0 | 4.690191 | 2.551908 | 17.87232 | 9.892859 |  |  | -2.098083e-05 | 49.36474
2024-09-04 00:38 | 31267.52 | 460.0004 | 7 | 1 | 3.704455 | 0 | 4.690191 | 2.551908 | 17.87232 | 9.892859 |  |  | 6.103515625e-05 | 49.38348
2024-09-04 00:39 | 31287.52 | 480.0021 | 7 | 1 | 3.704597 | 0 | 4.690191 | 2.551908 | 17.87232 | 9.892859 |  |  | 2.288818e-05 | 49.37997
2024-09-04 00:39 | 31307.52 | 500.0013 | 7 | 1 | 3.704623 | 0 | 4.690191 | 2.551908 | 17.87232 | 9.892859 |  |  | 7.05719e-05 | 49.3916
2024-09-04 00:39 | 31327.52 | 520.0012 | 7 | 1 | 3.70473 | 0 | 4.690191 | 2.551908 | 17.87232 | 9.892859 |  |  | 5.340576e-05 | 49.3745
2024-09-04 00:40 | 31347.52 | 540.0004 | 7 | 1 | 3.704688 | 0 | 4.690191 | 2.551908 | 17.87232 | 9.892859 |  |  | -4.577637e-05 | 49.38728
2024-09-04 00:40 | 31367.52 | 560.0004 | 7 | 1 | 3.704728 | 0 | 4.690191 | 2.551908 | 17.87232 | 9.892859 |  |  | -6.103515625e-05 | 49.39245
2024-09-04 00:40 | 31387.52 | 580.0028 | 7 | 1 | 3.704806 | 0 | 4.690191 | 2.551908 | 17.87232 | 9.892859 |  |  | -3.814697e-05 | 49.33156
2024-09-04 00:41 | 31407.52 | 600.0014 | 7 | 1 | 3.704738 | 0 | 4.690191 | 2.551908 | 17.87232 | 9.892859 |  |  | -6.866455e-05 | 49.34434
2024-09-04 00:41 | 31427.52 | 620.0005 | 7 | 1 | 3.704679 | 0 | 4.690191 | 2.551908 | 17.87232 | 9.892859 |  |  | -5.722046e-06 | 49.35927
2024-09-04 00:41 | 31447.52 | 640.0012 | 7 | 1 | 3.704661 | 0 | 4.690191 | 2.551908 | 17.87232 | 9.892859 |  |  | 6.29425e-05 | 49.37587
2024-09-04 00:42 | 31467.52 | 660.002 | 7 | 1 | 3.704776 | 0 | 4.690191 | 2.551908 | 17.87232 | 9.892859 |  |  | 6.866455e-05 | 49.35927
2024-09-04 00:42 | 31487.52 | 680.0015 | 7 | 1 | 3.704795 | 0 | 4.690191 | 2.551908 | 17.87232 | 9.892859 |  |  | 1.525879e-05 | 49.41449
2024-09-04 00:42 | 31507.52 | 700.0011 | 7 | 1 | 3.704862 | 0 | 4.690191 | 2.551908 | 17.87232 | 9.892859 |  |  | -3.814697e-06 | 49.35876
2024-09-04 00:43 | 31527.52 | 720.0007 | 7 | 1 | 3.704829 | 0 | 4.690191 | 2.551908 | 17.87232 | 9.892859 |  |  | 6.484985e-05 | 49.38181
2024-09-04 00:43 | 31547.52 | 740.0012 | 7 | 1 | 3.704923 | 0 | 4.690191 | 2.551908 | 17.87232 | 9.892859 |  |  | -3.433228e-05 | 49.35495
2024-09-04 00:43 | 31567.52 | 760.0004 | 7 | 1 | 3.705005 | 0 | 4.690191 | 2.551908 | 17.87232 | 9.892859 |  |  | -3.433228e-05 | 49.35114
2024-09-04 00:44 | 31587.52 | 780.0004 | 7 | 1 | 3.705077 | 0 | 4.690191 | 2.551908 | 17.87232 | 9.892859 |  |  | -7.629395e-06 | 49.36308
2024-09-04 00:44 | 31607.52 | 800.0019 | 7 | 1 | 3.705089 | 0 | 4.690191 | 2.551908 | 17.87232 | 9.892859 |  |  | -0.0001068115 | 49.3473
2024-09-04 00:44 | 31627.52 | 820.0002 | 7 | 1 | 3.705068 | 0 | 4.690191 | 2.551908 | 17.87232 | 9.892859 |  |  | -1.907349e-06 | 49.38861
2024-09-04 00:45 | 31647.52 | 840.002 | 7 | 1 | 3.705117 | 0 | 4.690191 | 2.551908 | 17.87232 | 9.892859 |  |  | 7.629395e-06 | 49.36937
2024-09-04 00:45 | 31667.52 | 860.0004 | 7 | 1 | 3.705087 | 0 | 4.690191 | 2.551908 | 17.87232 | 9.892859 |  |  | 1.525879e-05 | 49.39109
2024-09-04 00:45 | 31687.52 | 880.0011 | 7 | 1 | 3.704993 | 0 | 4.690191 | 2.551908 | 17.87232 | 9.892859 |  |  | -3.051758e-05 | 49.37368
2024-09-04 00:46 | 31707.52 | 900.0011 | 7 | 1 | 3.704972 | 0 | 4.690191 | 2.551908 | 17.87232 | 9.892859 |  |  | 2.098083e-05 | 49.37749
2024-09-04 00:46 | 31727.52 | 920.0013 | 7 | 1 | 3.704989 | 0 | 4.690191 | 2.551908 | 17.87232 | 9.892859 |  |  | 2.861023e-05 | 49.37069
2024-09-04 00:46 | 31747.52 | 940.0004 | 7 | 1 | 3.705009 | 0 | 4.690191 | 2.551908 | 17.87232 | 9.892859 |  |  | 1.907349e-06 | 49.37368
2024-09-04 00:47 | 31767.52 | 960.0003 | 7 | 1 | 3.705094 | 0 | 4.690191 | 2.551908 | 17.87232 | 9.892859 |  |  | 1.335144e-05 | 49.34081
2024-09-04 00:47 | 31787.52 | 980.002 | 7 | 1 | 3.705056 | 0 | 4.690191 | 2.551908 | 17.87232 | 9.892859 |  |  | 4.386902e-05 | 49.38861
2024-09-04 00:47 | 31807.52 | 1000.0021 | 7 | 1 | 3.705087 | 0 | 4.690191 | 2.551908 | 17.87232 | 9.892859 |  |  | 3.242493e-05 | 49.33618
2024-09-04 00:48 | 31827.52 | 1020.0004 | 7 | 1 | 3.705174 | 0 | 4.690191 | 2.551908 | 17.87232 | 9.892859 |  |  | -5.340576e-05 | 49.36308
2024-09-04 00:48 | 31847.52 | 1040.002 | 7 | 1 | 3.705218 | 0 | 4.690191 | 2.551908 | 17.87232 | 9.892859 |  |  | -1.907349e-06 | 49.32425
2024-09-04 00:48 | 31867.52 | 1060.0004 | 7 | 1 | 3.705337 | 0 | 4.690191 | 2.551908 | 17.87232 | 9.892859 |  |  | 1.144409e-05 | 49.34597
2024-09-04 00:49 | 31887.52 | 1080.0006 | 7 | 1 | 3.705262 | 0 | 4.690191 | 2.551908 | 17.87232 | 9.892859 |  |  | -1.525879e-05 | 49.3813
2024-09-04 00:49 | 31907.52 | 1100.002 | 7 | 1 | 3.705277 | 0 | 4.690191 | 2.551908 | 17.87232 | 9.892859 |  |  | -1.907349e-06 | 49.36937
2024-09-04 00:49 | 31927.52 | 1120.002 | 7 | 1 | 3.705401 | 0 | 4.690191 | 2.551908 | 17.87232 | 9.892859 |  |  | 7.629395e-05 | 49.36008
2024-09-04 00:50 | 31947.52 | 1140.0013 | 7 | 1 | 3.705325 | 0 | 4.690191 | 2.551908 | 17.87232 | 9.892859 |  |  | -3.051758e-05 | 49.38215
2024-09-04 00:50 | 31967.52 | 1160.0004 | 7 | 1 | 3.705178 | 0 | 4.690191 | 2.551908 | 17.87232 | 9.892859 |  |  | 5.340576e-05 | 49.35278
2024-09-04 00:50 | 31987.52 | 1180.0012 | 7 | 1 | 3.705192 | 0 | 4.690191 | 2.551908 | 17.87232 | 9.892859 |  |  | 4.577637e-05 | 49.34649
2024-09-04 00:51 | 32007.52 | 1200.0005 | 7 | 1 | 3.70518 | 0 | 4.690191 | 2.551908 | 17.87232 | 9.892859 |  |  | 5.722046e-05 | 49.35278
2024-09-04 00:51 | 32007.52 | 1200.0024 | 7 | 1 | 3.70518 | 0 | 4.690191 | 2.551908 | 17.87232 | 9.892859 |  |  | 0.0005342709 | 49.35279
2024-09-04 00:51 | 32008.07 | 0.5004 | 8 | 1 | 3.846129 | 17.99043 | 4.69265 | 2.551908 | 17.88176 | 9.892859 |  |  | 0.1392555 | 49.35713
2024-09-04 00:51 | 32008.57 | 1.0004 | 8 | 1 | 3.852624 | 17.99353 | 4.695149 | 2.551908 | 17.89138 | 9.892859 |  |  | 0.075775 | 49.36107
2024-09-04 00:51 | 32009.07 | 1.5019 | 8 | 1 | 3.857249 | 17.9963 | 4.697656 | 2.551908 | 17.90104 | 9.892859 |  |  | 0.01210403 | 49.36501
2024-09-04 00:51 | 32009.57 | 2.0011 | 8 | 1 | 3.860986 | 17.99789 | 4.700151 | 2.551908 | 17.91067 | 9.892859 |  |  | 0.009662164 | 49.36894
2024-09-04 00:51 | 32010.07 | 2.5005 | 8 | 1 | 3.864095 | 17.99811 | 4.702647 | 2.551908 | 17.92031 | 9.892859 |  |  | 0.007219315 | 49.37286
2024-09-04 00:51 | 32010.57 | 3.0011 | 8 | 1 | 3.866893 | 17.99799 | 4.70515 | 2.551908 | 17.92999 | 9.892859 |  |  | 0.006374975 | 49.37241
2024-09-04 00:51 | 32011.07 | 3.5013 | 8 | 1 | 3.869361 | 17.99803 | 4.707651 | 2.551908 | 17.93966 | 9.892859 |  |  | 0.005531311 | 49.37197
2024-09-04 00:51 | 32011.57 | 4.0021 | 8 | 1 | 3.871686 | 17.99808 | 4.710156 | 2.551908 | 17.94936 | 9.892859 |  |  | 0.005043204 | 49.37152
2024-09-04 00:51 | 32012.07 | 4.5013 | 8 | 1 | 3.873818 | 17.99809 | 4.712653 | 2.551908 | 17.95902 | 9.892859 |  |  | 0.004556656 | 49.37107
2024-09-04 00:51 | 32012.57 | 5.0019 | 8 | 1 | 3.875798 | 17.99807 | 4.715151 | 2.551908 | 17.96871 | 9.892859 |  |  | 0.004213059 | 49.37062
2024-09-04 00:51 | 32013.07 | 5.5017 | 8 | 1 | 3.877637 | 17.99809 | 4.717645 | 2.551908 | 17.97837 | 9.892859 |  |  | 0.00387001 | 49.37018
2024-09-04 00:51 | 32013.57 | 6.0019 | 8 | 1 | 3.879386 | 17.99803 | 4.720149 | 2.551908 | 17.98809 | 9.892859 |  |  | 0.003696268 | 49.37682
2024-09-04 00:51 | 32014.07 | 6.5011 | 8 | 1 | 3.881116 | 17.99809 | 4.722649 | 2.551908 | 17.99779 | 9.892859 |  |  | 0.003522873 | 49.38345
2024-09-04 00:51 | 32014.57 | 7.0003 | 8 | 1 | 3.882667 | 17.99803 | 4.725145 | 2.551908 | 18.00748 | 9.892859 |  |  | 0.003369669 | 49.39008
2024-09-04 00:51 | 32015.07 | 7.5017 | 8 | 1 | 3.884263 | 17.99808 | 4.727653 | 2.551908 | 18.01721 | 9.892859 |  |  | 0.00321579 | 49.39674
2024-09-04 00:51 | 32015.57 | 8.0012 | 8 | 1 | 3.885745 | 17.99816 | 4.730149 | 2.551908 | 18.02691 | 9.892859 |  |  | 0.003076706 | 49.40337
2024-09-04 00:51 | 32016.07 | 8.5018 | 8 | 1 | 3.887132 | 17.99811 | 4.73265 | 2.551908 | 18.03664 | 9.892859 |  |  | 0.002937317 | 49.40833
2024-09-04 00:51 | 32016.57 | 9.0012 | 8 | 1 | 3.888597 | 17.99814 | 4.735147 | 2.551908 | 18.04635 | 9.892859 |  |  | 0.002873504 | 49.41327
2024-09-04 00:51 | 32017.07 | 9.5019 | 8 | 1 | 3.889932 | 17.99802 | 4.737651 | 2.551908 | 18.05608 | 9.892859 |  |  | 0.002809525 | 49.41823
2024-09-04 00:51 | 32017.57 | 10.0016 | 8 | 1 | 3.891191 | 17.99812 | 4.740151 | 2.551908 | 18.06581 | 9.892859 |  |  | 0.002733458 | 49.42318
2024-09-04 00:51 | 32037.62 | 20.0021 | 9 | 1 | 3.721597 | 0 | 4.740156 | 2.551908 | 18.06583 | 9.892859 |  |  | -0.0003185272 | 49.62171
2024-09-04 00:52 | 32057.62 | 40.0013 | 9 | 1 | 3.719035 | 0 | 4.740156 | 2.551908 | 18.06583 | 9.892859 |  |  | -9.918213e-05 | 49.69835
2024-09-04 00:52 | 32077.62 | 60.0021 | 9 | 1 | 3.718419 | 0 | 4.740156 | 2.551908 | 18.06583 | 9.892859 |  |  | -7.629395e-06 | 49.69104
2024-09-04 00:52 | 32097.62 | 80.0012 | 9 | 1 | 3.718001 | 0 | 4.740156 | 2.551908 | 18.06583 | 9.892859 |  |  | -7.05719e-05 | 49.71408
2024-09-04 00:53 | 32117.62 | 100.002 | 9 | 1 | 3.717828 | 0 | 4.740156 | 2.551908 | 18.06583 | 9.892859 |  |  | -2.861023e-05 | 49.66651
2024-09-04 00:53 | 32137.62 | 120.0012 | 9 | 1 | 3.717797 | 0 | 4.740156 | 2.551908 | 18.06583 | 9.892859 |  |  | -3.623962e-05 | 49.61577
2024-09-04 00:53 | 32157.62 | 140.0003 | 9 | 1 | 3.717757 | 0 | 4.740156 | 2.551908 | 18.06583 | 9.892859 |  |  | -2.288818e-05 | 49.6103
2024-09-04 00:54 | 32177.62 | 160.0005 | 9 | 1 | 3.717713 | 0 | 4.740156 | 2.551908 | 18.06583 | 9.892859 |  |  | 1.335144e-05 | 49.55838
2024-09-04 00:54 | 32197.62 | 180.002 | 9 | 1 | 3.717612 | 0 | 4.740156 | 2.551908 | 18.06583 | 9.892859 |  |  | -8.010864e-05 | 49.54182
2024-09-04 00:54 | 32217.62 | 200.0004 | 9 | 1 | 3.717641 | 0 | 4.740156 | 2.551908 | 18.06583 | 9.892859 |  |  | 3.433228e-05 | 49.54233
2024-09-04 00:55 | 32237.62 | 220.0013 | 9 | 1 | 3.71749 | 0 | 4.740156 | 2.551908 | 18.06583 | 9.892859 |  |  | -4.196167e-05 | 49.53386
2024-09-04 00:55 | 32257.62 | 240.0019 | 9 | 1 | 3.717406 | 0 | 4.740156 | 2.551908 | 18.06583 | 9.892859 |  |  | -1.144409e-05 | 49.51381
2024-09-04 00:55 | 32277.62 | 260.0011 | 9 | 1 | 3.717385 | 0 | 4.740156 | 2.551908 | 18.06583 | 9.892859 |  |  | 7.629395e-05 | 49.52493
2024-09-04 00:56 | 32297.62 | 280.0005 | 9 | 1 | 3.717317 | 0 | 4.740156 | 2.551908 | 18.06583 | 9.892859 |  |  | 4.386902e-05 | 49.47897
2024-09-04 00:56 | 32317.62 | 300.0019 | 9 | 1 | 3.717198 | 0 | 4.740156 | 2.551908 | 18.06583 | 9.892859 |  |  | -9.918213e-05 | 49.51432
2024-09-04 00:56 | 32337.62 | 320.0013 | 9 | 1 | 3.71725 | 0 | 4.740156 | 2.551908 | 18.06583 | 9.892859 |  |  | 7.629395e-05 | 49.47602
2024-09-04 00:57 | 32357.62 | 340.0005 | 9 | 1 | 3.717259 | 0 | 4.740156 | 2.551908 | 18.06583 | 9.892859 |  |  | 5.722046e-05 | 49.47054
2024-09-04 00:57 | 32377.62 | 360.0021 | 9 | 1 | 3.717269 | 0 | 4.740156 | 2.551908 | 18.06583 | 9.892859 |  |  | 1.144409e-05 | 49.45046
2024-09-04 00:57 | 32397.62 | 380.0005 | 9 | 1 | 3.717282 | 0 | 4.740156 | 2.551908 | 18.06583 | 9.892859 |  |  | 6.484985e-05 | 49.48414
2024-09-04 00:58 | 32417.62 | 400.0004 | 9 | 1 | 3.717338 | 0 | 4.740156 | 2.551908 | 18.06583 | 9.892859 |  |  | -8.201599e-05 | 49.4292
2024-09-04 00:58 | 32437.62 | 420.002 | 9 | 1 | 3.717349 | 0 | 4.740156 | 2.551908 | 18.06583 | 9.892859 |  |  | 3.814697e-05 | 49.45015
2024-09-04 00:58 | 32457.62 | 440.0007 | 9 | 1 | 3.717311 | 0 | 4.740156 | 2.551908 | 18.06583 | 9.892859 |  |  | 9.918213e-05 | 49.44498
2024-09-04 00:59 | 32477.62 | 460.0005 | 9 | 1 | 3.717315 | 0 | 4.740156 | 2.551908 | 18.06583 | 9.892859 |  |  | 3.814697e-05 | 49.42326
2024-09-04 00:59 | 32497.62 | 480.002 | 9 | 1 | 3.717267 | 0 | 4.740156 | 2.551908 | 18.06583 | 9.892859 |  |  | -9.536743e-06 | 49.44151
2024-09-04 00:59 | 32517.62 | 500.002 | 9 | 1 | 3.717319 | 0 | 4.740156 | 2.551908 | 18.06583 | 9.892859 |  |  | 2.479553e-05 | 49.44797
2024-09-04 01:00 | 32537.62 | 520.0005 | 9 | 1 | 3.717208 | 0 | 4.740156 | 2.551908 | 18.06583 | 9.892859 |  |  | -5.340576e-05 | 49.4292
2024-09-04 01:00 | 32557.62 | 540.0004 | 9 | 1 | 3.717109 | 0 | 4.740156 | 2.551908 | 18.06583 | 9.892859 |  |  | 7.629395e-06 | 49.45695
2024-09-04 01:00 | 32577.62 | 560.0013 | 9 | 1 | 3.717174 | 0 | 4.740156 | 2.551908 | 18.06583 | 9.892859 |  |  | -8.773804e-05 | 49.43138
2024-09-04 01:01 | 32597.62 | 580.0004 | 9 | 1 | 3.717103 | 0 | 4.740156 | 2.551908 | 18.06583 | 9.892859 |  |  | 4.005432e-05 | 49.40667
2024-09-04 01:01 | 32617.62 | 600.002 | 9 | 1 | 3.717093 | 0 | 4.740156 | 2.551908 | 18.06583 | 9.892859 |  |  | -6.866455e-05 | 49.41047
2024-09-04 01:01 | 32637.62 | 620.0012 | 9 | 1 | 3.717097 | 0 | 4.740156 | 2.551908 | 18.06583 | 9.892859 |  |  | -0.0001182556 | 49.39473
2024-09-04 01:02 | 32657.62 | 640.0021 | 9 | 1 | 3.717082 | 0 | 4.740156 | 2.551908 | 18.06583 | 9.892859 |  |  | 0.0001029968 | 49.40453
2024-09-04 01:02 | 32677.62 | 660.0011 | 9 | 1 | 3.717185 | 0 | 4.740156 | 2.551908 | 18.06583 | 9.892859 |  |  | -3.814697e-05 | 49.40881
2024-09-04 01:02 | 32697.62 | 680.0011 | 9 | 1 | 3.717315 | 0 | 4.740156 | 2.551908 | 18.06583 | 9.892859 |  |  | -6.29425e-05 | 49.39688
2024-09-04 01:03 | 32717.62 | 700.0013 | 9 | 1 | 3.717273 | 0 | 4.740156 | 2.551908 | 18.06583 | 9.892859 |  |  | 3.623962e-05 | 49.39987
2024-09-04 01:03 | 32737.62 | 720.0004 | 9 | 1 | 3.717267 | 0 | 4.740156 | 2.551908 | 18.06583 | 9.892859 |  |  | 6.484985e-05 | 49.41183
2024-09-04 01:03 | 32757.62 | 740.0012 | 9 | 1 | 3.717292 | 0 | 4.740156 | 2.551908 | 18.06583 | 9.892859 |  |  | 0.0001754761 | 49.43471
2024-09-04 01:04 | 32777.62 | 760.0005 | 9 | 1 | 3.717275 | 0 | 4.740156 | 2.551908 | 18.06583 | 9.892859 |  |  | -8.583069e-05 | 49.40286
2024-09-04 01:04 | 32797.62 | 780.0013 | 9 | 1 | 3.717347 | 0 | 4.740156 | 2.551908 | 18.06583 | 9.892859 |  |  | 5.149841e-05 | 49.38464
2024-09-04 01:04 | 32817.62 | 800.0021 | 9 | 1 | 3.717252 | 0 | 4.740156 | 2.551908 | 18.06583 | 9.892859 |  |  | 9.536743e-06 | 49.39008
2024-09-04 01:05 | 32837.62 | 820.0015 | 9 | 1 | 3.717225 | 0 | 4.740156 | 2.551908 | 18.06583 | 9.892859 |  |  | -9.727478e-05 | 49.39092
2024-09-04 01:05 | 32857.62 | 840.0005 | 9 | 1 | 3.717132 | 0 | 4.740156 | 2.551908 | 18.06583 | 9.892859 |  |  | -2.861023e-05 | 49.36454
2024-09-04 01:05 | 32877.62 | 860.002 | 9 | 1 | 3.717105 | 0 | 4.740156 | 2.551908 | 18.06583 | 9.892859 |  |  | -2.670288e-05 | 49.36801
2024-09-04 01:06 | 32897.62 | 880.0005 | 9 | 1 | 3.717099 | 0 | 4.740156 | 2.551908 | 18.06583 | 9.892859 |  |  | -4.577637e-05 | 49.36206
2024-09-04 01:06 | 32917.62 | 900.0004 | 9 | 1 | 3.717092 | 0 | 4.740156 | 2.551908 | 18.06583 | 9.892859 |  |  | -6.67572e-05 | 49.35312
2024-09-04 01:06 | 32937.62 | 920.002 | 9 | 1 | 3.717084 | 0 | 4.740156 | 2.551908 | 18.06583 | 9.892859 |  |  | 1.907349e-06 | 49.36886
2024-09-04 01:07 | 32957.62 | 940.0021 | 9 | 1 | 3.717023 | 0 | 4.740156 | 2.551908 | 18.06583 | 9.892859 |  |  | -8.201599e-05 | 49.36319
2024-09-04 01:07 | 32977.62 | 960.0021 | 9 | 1 | 3.717078 | 0 | 4.740156 | 2.551908 | 18.06583 | 9.892859 |  |  | -1.907349e-05 | 49.3488
2024-09-04 01:07 | 32997.62 | 980.0021 | 9 | 1 | 3.717317 | 0 | 4.740156 | 2.551908 | 18.06583 | 9.892859 |  |  | -3.814697e-06 | 49.35261
2024-09-04 01:08 | 33017.62 | 1000.0023 | 9 | 1 | 3.71724 | 0 | 4.740156 | 2.551908 | 18.06583 | 9.892859 |  |  | 5.722046e-06 | 49.37783
2024-09-04 01:08 | 33037.62 | 1020.0023 | 9 | 1 | 3.717238 | 0 | 4.740156 | 2.551908 | 18.06583 | 9.892859 |  |  | -3.814697e-06 | 49.3624
2024-09-04 01:08 | 33057.62 | 1040.0014 | 9 | 1 | 3.717263 | 0 | 4.740156 | 2.551908 | 18.06583 | 9.892859 |  |  | 5.340576e-05 | 49.35012
2024-09-04 01:09 | 33077.62 | 1060.0021 | 9 | 1 | 3.717282 | 0 | 4.740156 | 2.551908 | 18.06583 | 9.892859 |  |  | 3.051712e-05 | 49.39657
2024-09-04 01:09 | 33097.62 | 1080.002 | 9 | 1 | 3.71724 | 0 | 4.740156 | 2.551908 | 18.06583 | 9.892859 |  |  | 7.629395e-06 | 49.39606
2024-09-04 01:09 | 33117.62 | 1100.0013 | 9 | 1 | 3.717177 | 0 | 4.740156 | 2.551908 | 18.06583 | 9.892859 |  |  | -3.433228e-05 | 49.35774
2024-09-04 01:10 | 33137.62 | 1120.002 | 9 | 1 | 3.717092 | 0 | 4.740156 | 2.551908 | 18.06583 | 9.892859 |  |  | 0 | 49.36505
2024-09-04 01:10 | 33157.62 | 1140.0012 | 9 | 1 | 3.717029 | 0 | 4.740156 | 2.551908 | 18.06583 | 9.892859 |  |  | 5.722046e-05 | 49.37267
2024-09-04 01:10 | 33177.62 | 1160.0005 | 9 | 1 | 3.717065 | 0 | 4.740156 | 2.551908 | 18.06583 | 9.892859 |  |  | -1.907349e-05 | 49.38464
2024-09-04 01:11 | 33197.62 | 1180.0012 | 9 | 1 | 3.717095 | 0 | 4.740156 | 2.551908 | 18.06583 | 9.892859 |  |  | 9.155273e-05 | 49.36155
2024-09-04 01:11 | 33217.62 | 1200.0009 | 9 | 1 | 3.717042 | 0 | 4.740156 | 2.551908 | 18.06583 | 9.892859 |  |  | -0.0001713955 | 49.36886
2024-09-04 01:11 | 33247.67 | 30.0005 | 10 | 1 | 3.659762 | -4.499903 | 4.740156 | 2.589397 | 18.06583 | 10.03039 |  |  | -0.0005664825 | 49.35012
2024-09-04 01:12 | 33277.67 | 60.0013 | 10 | 1 | 3.643542 | -4.499939 | 4.740156 | 2.626899 | 18.06583 | 10.16733 |  |  | -0.0005168915 | 49.34415
2024-09-04 01:12 | 33307.67 | 90.0014 | 10 | 1 | 3.630803 | -4.499903 | 4.740156 | 2.664399 | 18.06583 | 10.30371 |  |  | -0.0002861023 | 49.34547
2024-09-04 01:13 | 33337.67 | 120.0019 | 10 | 1 | 3.620414 | -4.499928 | 4.740156 | 2.701898 | 18.06583 | 10.43966 |  |  | -0.0002632141 | 49.37185
2024-09-04 01:13 | 33367.67 | 150.0003 | 10 | 1 | 3.611089 | -4.499889 | 4.740156 | 2.739392 | 18.06583 | 10.57523 |  |  | -0.0003166199 | 49.39008
2024-09-04 01:14 | 33397.67 | 180.0029 | 10 | 1 | 3.602298 | -4.499923 | 4.740156 | 2.776897 | 18.06583 | 10.7105 |  |  | -0.0002689362 | 49.37382
2024-09-04 01:14 | 33427.67 | 210.0003 | 10 | 1 | 3.593118 | -4.499848 | 4.740156 | 2.814393 | 18.06583 | 10.8454 |  |  | -0.0003662109375 | 49.42439
2024-09-04 01:15 | 33457.67 | 240.0012 | 10 | 1 | 3.584453 | -4.499862 | 4.740156 | 2.851892 | 18.06583 | 10.97998 |  |  | -0.0003070831 | 49.51031
2024-09-04 01:15 | 33487.67 | 270.0012 | 10 | 1 | 3.575664 | -4.49983 | 4.740156 | 2.889391 | 18.06583 | 11.11423 |  |  | -0.0002708435 | 49.58509
2024-09-04 01:16 | 33517.67 | 300.0004 | 10 | 1 | 3.566802 | -4.499847 | 4.740156 | 2.92689 | 18.06583 | 11.24814 |  |  | -0.0002880096 | 49.64792
2024-09-04 01:16 | 33547.67 | 330.0011 | 10 | 1 | 3.558335 | -4.499838 | 4.740156 | 2.96439 | 18.06583 | 11.38174 |  |  | -0.0002307892 | 49.74272
2024-09-04 01:17 | 33577.67 | 360.0004 | 10 | 1 | 3.549573 | -4.499922 | 4.740156 | 3.001888 | 18.06583 | 11.515 |  |  | -0.0003223419 | 49.83187
2024-09-04 01:17 | 33577.68 | 360.0047 | 10 | 1 | 3.549575 | -4.499929 | 4.740156 | 3.001888 | 18.06583 | 11.515 |  |  | -0.0003222021 | 49.83187
2024-09-04 01:17 | 33597.73824 | 20.0006 | 5 | 1 | 3.598529 | 0 | 4.740156 | 3.001913 | 18.06583 | 11.51509 |  |  | 0.0003299713 | 49.84577
2024-09-04 01:18 | 33617.73814 | 40.0005 | 5 | 1 | 3.601266 | 0 | 4.740156 | 3.001913 | 18.06583 | 11.51509 |  |  | 6.866455e-05 | 49.82674
2024-09-04 01:18 | 33637.73964 | 60.002 | 5 | 1 | 3.602494 | 0 | 4.740156 | 3.001913 | 18.06583 | 11.51509 |  |  | 7.820129e-05 | 49.80038
2024-09-04 01:18 | 33657.73884 | 80.0012 | 5 | 1 | 3.603082 | 0 | 4.740156 | 3.001913 | 18.06583 | 11.51509 |  |  | 2.098083e-05 | 49.78217
2024-09-04 01:19 | 33677.73804 | 100.0004 | 5 | 1 | 3.603328 | 0 | 4.740156 | 3.001913 | 18.06583 | 11.51509 |  |  | -0.0001335144 | 49.79276
2024-09-04 01:19 | 33697.73964 | 120.002 | 5 | 1 | 3.603742 | 0 | 4.740156 | 3.001913 | 18.06583 | 11.51509 |  |  | -9.727478e-05 | 49.75417
2024-09-04 01:19 | 33717.73964 | 140.002 | 5 | 1 | 3.604053 | 0 | 4.740156 | 3.001913 | 18.06583 | 11.51509 |  |  | -1.716614e-05 | 49.6759
2024-09-04 01:20 | 33737.73804 | 160.0004 | 5 | 1 | 3.604198 | 0 | 4.740156 | 3.001913 | 18.06583 | 11.51509 |  |  | 4.386902e-05 | 49.70361
2024-09-04 01:20 | 33757.73884 | 180.0012 | 5 | 1 | 3.604489 | 0 | 4.740156 | 3.001913 | 18.06583 | 11.51509 |  |  | 2.288818e-05 | 49.65387
2024-09-04 01:20 | 33777.73794 | 200.0003 | 5 | 1 | 3.604562 | 0 | 4.740156 | 3.001913 | 18.06583 | 11.51509 |  |  | -1.907349e-05 | 49.64408
2024-09-04 01:21 | 33797.73894 | 220.0013 | 5 | 1 | 3.604585 | 0 | 4.740156 | 3.001913 | 18.06583 | 11.51509 |  |  | -2.288818e-05 | 49.59002
2024-09-04 01:21 | 33817.73804 | 240.0004 | 5 | 1 | 3.604753 | 0 | 4.740156 | 3.001913 | 18.06583 | 11.51509 |  |  | 0.0001049042 | 49.60959
2024-09-04 01:21 | 33837.73814 | 260.0005 | 5 | 1 | 3.604772 | 0 | 4.740156 | 3.001913 | 18.06583 | 11.51509 |  |  | 6.484985e-05 | 49.55604
2024-09-04 01:22 | 33857.73884 | 280.0012 | 5 | 1 | 3.604802 | 0 | 4.740156 | 3.001913 | 18.06583 | 11.51509 |  |  | 8.201599e-05 | 49.61526
2024-09-04 01:22 | 33877.73814 | 300.0005 | 5 | 1 | 3.604808 | 0 | 4.740156 | 3.001913 | 18.06583 | 11.51509 |  |  | -9.536743e-06 | 49.54924
2024-09-04 01:22 | 33897.73964 | 320.002 | 5 | 1 | 3.604894 | 0 | 4.740156 | 3.001913 | 18.06583 | 11.51509 |  |  | 0.0001106262 | 49.51312
2024-09-04 01:23 | 33917.73894 | 340.0013 | 5 | 1 | 3.605 | 0 | 4.740156 | 3.001913 | 18.06583 | 11.51509 |  |  | 2.861023e-05 | 49.55623
2024-09-04 01:23 | 33937.73974 | 360.0021 | 5 | 1 | 3.605002 | 0 | 4.740156 | 3.001913 | 18.06583 | 11.51509 |  |  | -5.149841e-05 | 49.51742
2024-09-04 01:23 | 33957.73794 | 380.0003 | 5 | 1 | 3.605201 | 0 | 4.740156 | 3.001913 | 18.06583 | 11.51509 |  |  | 6.484985e-05 | 49.47069
2024-09-04 01:24 | 33977.73894 | 400.0013 | 5 | 1 | 3.60513 | 0 | 4.740156 | 3.001913 | 18.06583 | 11.51509 |  |  | -2.288818e-05 | 49.47531
2024-09-04 01:24 | 33997.73804 | 420.0004 | 5 | 1 | 3.605254 | 0 | 4.740156 | 3.001913 | 18.06583 | 11.51509 |  |  | -3.623962e-05 | 49.47997
2024-09-04 01:24 | 34017.73814 | 440.0005 | 5 | 1 | 3.605416 | 0 | 4.740156 | 3.001913 | 18.06583 | 11.51509 |  |  | -9.536743e-06 | 49.44431
2024-09-04 01:25 | 34037.73874 | 460.0011 | 5 | 1 | 3.60547 | 0 | 4.740156 | 3.001913 | 18.06583 | 11.51509 |  |  | 2.288818e-05 | 49.46603
2024-09-04 01:25 | 34057.73974 | 480.0021 | 5 | 1 | 3.6055 | 0 | 4.740156 | 3.001913 | 18.06583 | 11.51509 |  |  | 6.67572e-05 | 49.41277
2024-09-04 01:25 | 34077.73884 | 500.0012 | 5 | 1 | 3.605552 | 0 | 4.740156 | 3.001913 | 18.06583 | 11.51509 |  |  | 1.716614e-05 | 49.44726
2024-09-04 01:26 | 34097.73884 | 520.0012 | 5 | 1 | 3.605594 | 0 | 4.740156 | 3.001913 | 18.06583 | 11.51509 |  |  | -3.051758e-05 | 49.46222
2024-09-04 01:26 | 34117.73954 | 540.0019 | 5 | 1 | 3.605687 | 0 | 4.740156 | 3.001913 | 18.06583 | 11.51509 |  |  | 8.964539e-05 | 49.44645
2024-09-04 01:26 | 34137.73974 | 560.0021 | 5 | 1 | 3.605527 | 0 | 4.740156 | 3.001913 | 18.06583 | 11.51509 |  |  | -5.340576e-05 | 49.43203
2024-09-04 01:27 | 34157.73974 | 580.0021 | 5 | 1 | 3.605514 | 0 | 4.740156 | 3.001913 | 18.06583 | 11.51509 |  |  | 1.907349e-05 | 49.37877
2024-09-04 01:27 | 34177.73804 | 600.0004 | 5 | 1 | 3.605538 | 0 | 4.740156 | 3.001913 | 18.06583 | 11.51509 |  |  | 6.484985e-05 | 49.39158
2024-09-04 01:27 | 34197.73894 | 620.0013 | 5 | 1 | 3.605653 | 0 | 4.740156 | 3.001913 | 18.06583 | 11.51509 |  |  | 4.577637e-05 | 49.36602
2024-09-04 01:28 | 34217.73964 | 640.002 | 5 | 1 | 3.60567 | 0 | 4.740156 | 3.001913 | 18.06583 | 11.51509 |  |  | 5.912781e-05 | 49.42904
2024-09-04 01:28 | 34237.73884 | 660.0012 | 5 | 1 | 3.605639 | 0 | 4.740156 | 3.001913 | 18.06583 | 11.51509 |  |  | -5.912781e-05 | 49.41245
2024-09-04 01:28 | 34257.73804 | 680.0004 | 5 | 1 | 3.605683 | 0 | 4.740156 | 3.001913 | 18.06583 | 11.51509 |  |  | 3.433228e-05 | 49.46222
2024-09-04 01:29 | 34277.73884 | 700.0012 | 5 | 1 | 3.605796 | 0 | 4.740156 | 3.001913 | 18.06583 | 11.51509 |  |  | -4.768372e-05 | 49.39589
2024-09-04 01:29 | 34297.73824 | 720.0006 | 5 | 1 | 3.605893 | 0 | 4.740156 | 3.001913 | 18.06583 | 11.51509 |  |  | 3.623962e-05 | 49.41494
2024-09-04 01:29 | 34317.73884 | 740.0012 | 5 | 1 | 3.605969 | 0 | 4.740156 | 3.001913 | 18.06583 | 11.51509 |  |  | 4.005432e-05 | 49.39237
2024-09-04 01:30 | 34337.73894 | 760.0013 | 5 | 1 | 3.605914 | 0 | 4.740156 | 3.001913 | 18.06583 | 11.51509 |  |  | 5.531311e-05 | 49.37414
2024-09-04 01:30 | 34357.73814 | 780.0005 | 5 | 1 | 3.606088 | 0 | 4.740156 | 3.001913 | 18.06583 | 11.51509 |  |  | -6.67572e-05 | 49.39322
2024-09-04 01:30 | 34377.73804 | 800.0004 | 5 | 1 | 3.606025 | 0 | 4.740156 | 3.001913 | 18.06583 | 11.51509 |  |  | -5.340576e-05 | 49.39671
2024-09-04 01:31 | 34397.73884 | 820.0012 | 5 | 1 | 3.606067 | 0 | 4.740156 | 3.001913 | 18.06583 | 11.51509 |  |  | -2.098083e-05 | 49.38311
2024-09-04 01:31 | 34417.73874 | 840.0011 | 5 | 1 | 3.606086 | 0 | 4.740156 | 3.001913 | 18.06583 | 11.51509 |  |  | 4.386902e-05 | 49.40647
2024-09-04 01:31 | 34437.73834 | 860.0007 | 5 | 1 | 3.605939 | 0 | 4.740156 | 3.001913 | 18.06583 | 11.51509 |  |  | 1.907349e-06 | 49.38991
2024-09-04 01:32 | 34457.73804 | 880.0004 | 5 | 1 | 3.606025 | 0 | 4.740156 | 3.001913 | 18.06583 | 11.51509 |  |  | 3.814697e-05 | 49.39671
2024-09-04 01:32 | 34477.73804 | 900.0004 | 5 | 1 | 3.606013 | 0 | 4.740156 | 3.001913 | 18.06583 | 11.51509 |  |  | 7.629395e-06 | 49.33066
2024-09-04 01:32 | 34497.73964 | 920.002 | 5 | 1 | 3.60603 | 0 | 4.740156 | 3.001913 | 18.06583 | 11.51509 |  |  | -4.959106e-05 | 49.37496
2024-09-04 01:33 | 34517.73974 | 940.0021 | 5 | 1 | 3.606036 | 0 | 4.740156 | 3.001913 | 18.06583 | 11.51509 |  |  | 3.242493e-05 | 49.39453125
2024-09-04 01:33 | 34537.73884 | 960.0012 | 5 | 1 | 3.606101 | 0 | 4.740156 | 3.001913 | 18.06583 | 11.51509 |  |  | 9.536743e-06 | 49.36136
2024-09-04 01:33 | 34557.73884 | 980.0012 | 5 | 1 | 3.606196 | 0 | 4.740156 | 3.001913 | 18.06583 | 11.51509 |  |  | 2.098083e-05 | 49.38094
2024-09-04 01:34 | 34577.73964 | 1000.002 | 5 | 1 | 3.606246 | 0 | 4.740156 | 3.001913 | 18.06583 | 11.51509 |  |  | -5.722046e-06 | 49.38855
2024-09-04 01:34 | 34597.73804 | 1020.0004 | 5 | 1 | 3.606349 | 0 | 4.740156 | 3.001913 | 18.06583 | 11.51509 |  |  | -0.0001087189 | 49.38443
2024-09-04 01:34 | 34617.73904 | 1040.0014 | 5 | 1 | 3.606351 | 0 | 4.740156 | 3.001913 | 18.06583 | 11.51509 |  |  | -9.536743e-06 | 49.40184
2024-09-04 01:35 | 34637.73974 | 1060.0021 | 5 | 1 | 3.60638 | 0 | 4.740156 | 3.001913 | 18.06583 | 11.51509 |  |  | -2.479553e-05 | 49.38012
2024-09-04 01:35 | 34657.73884 | 1080.0012 | 5 | 1 | 3.606416 | 0 | 4.740156 | 3.001913 | 18.06583 | 11.51509 |  |  | 3.433228e-05 | 49.36086
2024-09-04 01:35 | 34677.73964 | 1100.002 | 5 | 1 | 3.606385 | 0 | 4.740156 | 3.001913 | 18.06583 | 11.51509 |  |  | -6.67572e-05 | 49.39322
2024-09-04 01:36 | 34697.73884 | 1120.0012 | 5 | 1 | 3.606378 | 0 | 4.740156 | 3.001913 | 18.06583 | 11.51509 |  |  | -5.149841e-05 | 49.32091
2024-09-04 01:36 | 34717.73884 | 1140.0012 | 5 | 1 | 3.606324 | 0 | 4.740156 | 3.001913 | 18.06583 | 11.51509 |  |  | 0 | 49.41925
2024-09-04 01:36 | 34737.73974 | 1160.0021 | 5 | 1 | 3.606236 | 0 | 4.740156 | 3.001913 | 18.06583 | 11.51509 |  |  | -5.722046e-06 | 49.39453125
2024-09-04 01:37 | 34757.73964 | 1180.002 | 5 | 1 | 3.60637 | 0 | 4.740156 | 3.001913 | 18.06583 | 11.51509 |  |  | 1.525879e-05 | 49.34562
2024-09-04 01:37 | 34777.73964 | 1200.002 | 5 | 1 | 3.606286 | 0 | 4.740156 | 3.001913 | 18.06583 | 11.51509 |  |  | -8.201599e-05 | 49.40269
2024-09-04 01:37 | 34797.73954 | 1220.0019 | 5 | 1 | 3.606368 | 0 | 4.740156 | 3.001913 | 18.06583 | 11.51509 |  |  | -6.103515625e-05 | 49.36302
2024-09-04 01:38 | 34817.73874 | 1240.0011 | 5 | 1 | 3.606429 | 0 | 4.740156 | 3.001913 | 18.06583 | 11.51509 |  |  | 1.907349e-05 | 49.4236
2024-09-04 01:38 | 34837.73794 | 1260.0003 | 5 | 1 | 3.6065 | 0 | 4.740156 | 3.001913 | 18.06583 | 11.51509 |  |  | 4.386902e-05 | 49.38909
2024-09-04 01:38 | 34857.73974 | 1280.0021 | 5 | 1 | 3.606511 | 0 | 4.740156 | 3.001913 | 18.06583 | 11.51509 |  |  | -7.43866e-05 | 49.39589
2024-09-04 01:39 | 34877.73884 | 1300.0012 | 5 | 1 | 3.60662 | 0 | 4.740156 | 3.001913 | 18.06583 | 11.51509 |  |  | -3.623962e-05 | 49.36951
2024-09-04 01:39 | 34897.74054 | 1320.0029 | 5 | 1 | 3.606704 | 0 | 4.740156 | 3.001913 | 18.06583 | 11.51509 |  |  | 5.340576e-05 | 49.35291
2024-09-04 01:39 | 34917.73964 | 1340.002 | 5 | 1 | 3.606668 | 0 | 4.740156 | 3.001913 | 18.06583 | 11.51509 |  |  | 2.288818e-05 | 49.34398
2024-09-04 01:40 | 34937.73814 | 1360.0005 | 5 | 1 | 3.606723 | 0 | 4.740156 | 3.001913 | 18.06583 | 11.51509 |  |  | -4.196167e-05 | 49.34262
2024-09-04 01:40 | 34957.73894 | 1380.0013 | 5 | 1 | 3.6067 | 0 | 4.740156 | 3.001913 | 18.06583 | 11.51509 |  |  | 3.433228e-05 | 49.36221
2024-09-04 01:40 | 34977.73804 | 1400.0004 | 5 | 1 | 3.606652 | 0 | 4.740156 | 3.001913 | 18.06583 | 11.51509 |  |  | -5.722046e-06 | 49.39123
2024-09-04 01:41 | 34997.73894 | 1420.0013 | 5 | 1 | 3.606523 | 0 | 4.740156 | 3.001913 | 18.06583 | 11.51509 |  |  | 4.768372e-05 | 49.36354
2024-09-04 01:41 | 35017.73894 | 1440.0013 | 5 | 1 | 3.606561 | 0 | 4.740156 | 3.001913 | 18.06583 | 11.51509 |  |  | 4.577637e-05 | 49.3418
2024-09-04 01:41 | 35037.73884 | 1460.0012 | 5 | 1 | 3.606557 | 0 | 4.740156 | 3.001913 | 18.06583 | 11.51509 |  |  | -2.288818e-05 | 49.36951
2024-09-04 01:42 | 35057.73874 | 1480.0011 | 5 | 1 | 3.606624 | 0 | 4.740156 | 3.001913 | 18.06583 | 11.51509 |  |  | -8.583069e-05 | 49.37845
2024-09-04 01:42 | 35077.73794 | 1500.0003 | 5 | 1 | 3.606606 | 0 | 4.740156 | 3.001913 | 18.06583 | 11.51509 |  |  | 8.773804e-05 | 49.3755
2024-09-04 01:42 | 35097.73904 | 1520.0014 | 5 | 1 | 3.606664 | 0 | 4.740156 | 3.001913 | 18.06583 | 11.51509 |  |  | -8.583069e-05 | 49.36816
2024-09-04 01:43 | 35117.73884 | 1540.0012 | 5 | 1 | 3.606755 | 0 | 4.740156 | 3.001913 | 18.06583 | 11.51509 |  |  | 9.536743e-06 | 49.35787
2024-09-04 01:43 | 35137.73884 | 1560.0012 | 5 | 1 | 3.606795 | 0 | 4.740156 | 3.001913 | 18.06583 | 11.51509 |  |  | 1.716614e-05 | 49.38176
2024-09-04 01:43 | 35157.73804 | 1580.0004 | 5 | 1 | 3.606887 | 0 | 4.740156 | 3.001913 | 18.06583 | 11.51509 |  |  | 5.531311e-05 | 49.42309
2024-09-04 01:44 | 35177.73894 | 1600.0013 | 5 | 1 | 3.606885 | 0 | 4.740156 | 3.001913 | 18.06583 | 11.51509 |  |  | 6.29425e-05 | 49.36354
2024-09-04 01:44 | 35197.73904 | 1620.0014 | 5 | 1 | 3.606917 | 0 | 4.740156 | 3.001913 | 18.06583 | 11.51509 |  |  | -2.861023e-05 | 49.36651
2024-09-04 01:44 | 35217.73954 | 1640.0019 | 5 | 1 | 3.606894 | 0 | 4.740156 | 3.001913 | 18.06583 | 11.51509 |  |  | 6.484985e-05 | 49.38991
2024-09-04 01:45 | 35237.73814 | 1660.0005 | 5 | 1 | 3.606904 | 0 | 4.740156 | 3.001913 | 18.06583 | 11.51509 |  |  | -2.861023e-05 | 49.33365
2024-09-04 01:45 | 35257.73884 | 1680.0012 | 5 | 1 | 3.606856 | 0 | 4.740156 | 3.001913 | 18.06583 | 11.51509 |  |  | -6.103515625e-05 | 49.39073
2024-09-04 01:45 | 35277.73974 | 1700.0021 | 5 | 1 | 3.606816 | 0 | 4.740156 | 3.001913 | 18.06583 | 11.51509 |  |  | 7.629395e-06 | 49.39804
2024-09-04 01:46 | 35297.73884 | 1720.0012 | 5 | 1 | 3.606799 | 0 | 4.740156 | 3.001913 | 18.06583 | 11.51509 |  |  | 5.340576e-05 | 49.37033
2024-09-04 01:46 | 35317.73894 | 1740.0013 | 5 | 1 | 3.606786 | 0 | 4.740156 | 3.001913 | 18.06583 | 11.51509 |  |  | 2.670288e-05 | 49.35323
2024-09-04 01:46 | 35337.73874 | 1760.0011 | 5 | 1 | 3.606799 | 0 | 4.740156 | 3.001913 | 18.06583 | 11.51509 |  |  | -2.479553e-05 | 49.36602
2024-09-04 01:47 | 35357.73884 | 1780.0012 | 5 | 1 | 3.60686 | 0 | 4.740156 | 3.001913 | 18.06583 | 11.51509 |  |  | 6.103515625e-05 | 49.36354
2024-09-04 01:47 | 35377.73894 | 1800.0013 | 5 | 1 | 3.606936 | 0 | 4.740156 | 3.001913 | 18.06583 | 11.51509 |  |  | 2.861023e-05 | 49.38478
40% SOC
2024-09-04 01:47 | 35377.74094 | 1800.0033 | 5 | 1 | 3.606936 | 0 | 4.740156 | 3.001913 | 18.06583 | 11.51509 |  |  | -0.0004754527 | 49.38466
2024-09-04 01:47 | 35378.29 | 0.5019 | 6 | 1 | 3.466559 | -17.99286 | 4.740156 | 3.004418 | 18.06583 | 11.5238 |  |  | -0.1400757 | 49.35077
2024-09-04 01:47 | 35378.79 | 1.0005 | 6 | 1 | 3.459928 | -17.99405 | 4.740156 | 3.00691 | 18.06583 | 11.53242 |  |  | -0.0764968 | 49.35791
2024-09-04 01:47 | 35379.29 | 1.5011 | 6 | 1 | 3.454936 | -17.99641 | 4.740156 | 3.009412 | 18.06583 | 11.54108 |  |  | -0.01266289 | 49.36507
2024-09-04 01:47 | 35379.79 | 2.0019 | 6 | 1 | 3.450711 | -17.99778 | 4.740156 | 3.011916 | 18.06583 | 11.54972 |  |  | -0.0104116 | 49.37224
2024-09-04 01:47 | 35380.29 | 2.502 | 6 | 1 | 3.447062 | -17.99786 | 4.740156 | 3.014416 | 18.06583 | 11.55834 |  |  | -0.008163452 | 49.3794
2024-09-04 01:47 | 35380.79 | 3.0019 | 6 | 1 | 3.443666 | -17.99792 | 4.740156 | 3.016915 | 18.06583 | 11.56695 |  |  | -0.007386285 | 49.38656
2024-09-04 01:47 | 35381.29 | 3.5019 | 6 | 1 | 3.440648 | -17.99748 | 4.740156 | 3.019415 | 18.06583 | 11.57556 |  |  | -0.006608963 | 49.39372
2024-09-04 01:47 | 35381.79 | 4.0003 | 6 | 1 | 3.437776 | -17.99763 | 4.740156 | 3.021908 | 18.06583 | 11.58413 |  |  | -0.006143251 | 49.39133
2024-09-04 01:47 | 35382.29 | 4.5021 | 6 | 1 | 3.435098 | -17.99754 | 4.740156 | 3.024417 | 18.06583 | 11.59276 |  |  | -0.005674362 | 49.38893
2024-09-04 01:47 | 35382.79 | 5.0003 | 6 | 1 | 3.432561 | -17.99744 | 4.740156 | 3.026907 | 18.06583 | 11.6013 |  |  | -0.005397593 | 49.38655
2024-09-04 01:47 | 35383.29 | 5.5012 | 6 | 1 | 3.430091 | -17.99751 | 4.740156 | 3.02941 | 18.06583 | 11.6099 |  |  | -0.005119324 | 49.38415
2024-09-04 01:47 | 35383.79 | 6.0013 | 6 | 1 | 3.427857 | -17.99739 | 4.740156 | 3.03191 | 18.06583 | 11.61847 |  |  | -0.004853382 | 49.38176
2024-09-04 01:47 | 35384.29 | 6.5019 | 6 | 1 | 3.425712 | -17.99754 | 4.740156 | 3.034412 | 18.06583 | 11.62704 |  |  | -0.004587173 | 49.39106
2024-09-04 01:47 | 35384.79 | 7.0005 | 6 | 1 | 3.423608 | -17.99745 | 4.740156 | 3.036901 | 18.06583 | 11.63557 |  |  | -0.004322794 | 49.40032
2024-09-04 01:47 | 35385.29 | 7.5019 | 6 | 1 | 3.421714 | -17.99761 | 4.740156 | 3.039404 | 18.06583 | 11.64414 |  |  | -0.004056931 | 49.40964
2024-09-04 01:47 | 35385.79 | 8.0011 | 6 | 1 | 3.419772 | -17.99752 | 4.740156 | 3.041904 | 18.06583 | 11.65268 |  |  | -0.003944487 | 49.41891
2024-09-04 01:47 | 35386.29 | 8.5011 | 6 | 1 | 3.418 | -17.99752 | 4.740156 | 3.044407 | 18.06583 | 11.66124 |  |  | -0.003831863 | 49.4282
2024-09-04 01:47 | 35386.79 | 9.0019 | 6 | 1 | 3.416312 | -17.99759 | 4.740156 | 3.046911 | 18.06583 | 11.6698 |  |  | -0.003651475 | 49.4375
2024-09-04 01:47 | 35387.29 | 9.5019 | 6 | 1 | 3.414626 | -17.99767 | 4.740156 | 3.049411 | 18.06583 | 11.67834 |  |  | -0.003471375 | 49.44165
2024-09-04 01:47 | 35387.79 | 10.0016 | 6 | 1 | 3.413053 | -17.99748 | 4.740156 | 3.05191 | 18.06583 | 11.68687 |  |  | -0.003378896 | 49.44579
2024-09-04 01:47 | 35407.94 | 20.0006 | 7 | 1 | 3.586926 | 0 | 4.740156 | 3.052254 | 18.06583 | 11.68806 |  |  | 0.0003490448 | 49.6129
2024-09-04 01:48 | 35427.94 | 40.0013 | 7 | 1 | 3.591138 | 0 | 4.740156 | 3.052254 | 18.06583 | 11.68806 |  |  | 7.43866e-05 | 49.63926
2024-09-04 01:48 | 35447.94 | 60.0012 | 7 | 1 | 3.592443 | 0 | 4.740156 | 3.052254 | 18.06583 | 11.68806 |  |  | 4.196167e-05 | 49.65286
2024-09-04 01:48 | 35467.94 | 80.0012 | 7 | 1 | 3.592944 | 0 | 4.740156 | 3.052254 | 18.06583 | 11.68806 |  |  | -7.629395e-05 | 49.62866
2024-09-04 01:49 | 35487.94 | 100.0004 | 7 | 1 | 3.593249 | 0 | 4.740156 | 3.052254 | 18.06583 | 11.68806 |  |  | 3.242493e-05 | 49.64062
2024-09-04 01:49 | 35507.94 | 120.0013 | 7 | 1 | 3.593402 | 0 | 4.740156 | 3.052254 | 18.06583 | 11.68806 |  |  | 0 | 49.58873
2024-09-04 01:49 | 35527.94 | 140.002 | 7 | 1 | 3.593602 | 0 | 4.740156 | 3.052254 | 18.06583 | 11.68806 |  |  | 0.0001182556 | 49.60827
2024-09-04 01:50 | 35547.94 | 160.002 | 7 | 1 | 3.593648 | 0 | 4.740156 | 3.052254 | 18.06583 | 11.68806 |  |  | 6.866455e-05 | 49.56912
2024-09-04 01:50 | 35567.94 | 180.0012 | 7 | 1 | 3.59372 | 0 | 4.740156 | 3.052254 | 18.06583 | 11.68806 |  |  | 0 | 49.56069
2024-09-04 01:50 | 35587.94 | 200.0013 | 7 | 1 | 3.593875 | 0 | 4.740156 | 3.052254 | 18.06583 | 11.68806 |  |  | 7.629395e-06 | 49.56833
2024-09-04 01:51 | 35607.94 | 220.002 | 7 | 1 | 3.594069 | 0 | 4.740156 | 3.052254 | 18.06583 | 11.68806 |  |  | 1.716614e-05 | 49.51641
2024-09-04 01:51 | 35627.94 | 240.002 | 7 | 1 | 3.594129 | 0 | 4.740156 | 3.052254 | 18.06583 | 11.68806 |  |  | -3.051758e-05 | 49.54628
2024-09-04 01:51 | 35647.94 | 260.0004 | 7 | 1 | 3.594157 | 0 | 4.740156 | 3.052254 | 18.06583 | 11.68806 |  |  | -7.43866e-05 | 49.47346
2024-09-04 01:52 | 35667.94 | 280.0012 | 7 | 1 | 3.594218 | 0 | 4.740156 | 3.052254 | 18.06583 | 11.68806 |  |  | 5.912781e-05 | 49.48025
2024-09-04 01:52 | 35687.94 | 300.0013 | 7 | 1 | 3.594251 | 0 | 4.740156 | 3.052254 | 18.06583 | 11.68806 |  |  | 5.912781e-05 | 49.4957
2024-09-04 01:52 | 35707.94 | 320.0012 | 7 | 1 | 3.594199 | 0 | 4.740156 | 3.052254 | 18.06583 | 11.68806 |  |  | 7.629395e-06 | 49.45441
2024-09-04 01:53 | 35727.94 | 340.0005 | 7 | 1 | 3.59426 | 0 | 4.740156 | 3.052254 | 18.06583 | 11.68806 |  |  | 7.820129e-05 | 49.4642
2024-09-04 01:53 | 35747.94 | 360.001 | 7 | 1 | 3.594182 | 0 | 4.740156 | 3.052254 | 18.06583 | 11.68806 |  |  | -0.0001144409 | 49.49139
2024-09-04 01:53 | 35767.94 | 380.0003 | 7 | 1 | 3.59422 | 0 | 4.740156 | 3.052254 | 18.06583 | 11.68806 |  |  | 7.05719e-05 | 49.43813
2024-09-04 01:54 | 35787.94 | 400.0013 | 7 | 1 | 3.594213 | 0 | 4.740156 | 3.052254 | 18.06583 | 11.68806 |  |  | 3.051758e-05 | 49.43996
2024-09-04 01:54 | 35807.94 | 420.0021 | 7 | 1 | 3.594161 | 0 | 4.740156 | 3.052254 | 18.06583 | 11.68806 |  |  | -5.149841e-05 | 49.42586
2024-09-04 01:54 | 35827.94 | 440.0021 | 7 | 1 | 3.594239 | 0 | 4.740156 | 3.052254 | 18.06583 | 11.68806 |  |  | 1.716614e-05 | 49.42205
2024-09-04 01:55 | 35847.94 | 460.0012 | 7 | 1 | 3.594226 | 0 | 4.740156 | 3.052254 | 18.06583 | 11.68806 |  |  | -6.67572e-05 | 49.40845
2024-09-04 01:55 | 35867.94 | 480.0021 | 7 | 1 | 3.594298 | 0 | 4.740156 | 3.052254 | 18.06583 | 11.68806 |  |  | -3.242493e-05 | 49.40713
2024-09-04 01:55 | 35887.94 | 500.0005 | 7 | 1 | 3.594365 | 0 | 4.740156 | 3.052254 | 18.06583 | 11.68806 |  |  | -4.577637e-05 | 49.39788
2024-09-04 01:56 | 35907.94 | 520.0021 | 7 | 1 | 3.59446 | 0 | 4.740156 | 3.052254 | 18.06583 | 11.68806 |  |  | -2.670288e-05 | 49.41311
2024-09-04 01:56 | 35927.94 | 540.002 | 7 | 1 | 3.59455 | 0 | 4.740156 | 3.052254 | 18.06583 | 11.68806 |  |  | -4.196167e-05 | 49.41827
2024-09-04 01:56 | 35947.94 | 560.0004 | 7 | 1 | 3.594502 | 0 | 4.740156 | 3.052254 | 18.06583 | 11.68806 |  |  | -6.866455e-05 | 49.3748
2024-09-04 01:57 | 35967.94 | 580.0005 | 7 | 1 | 3.594548 | 0 | 4.740156 | 3.052254 | 18.06583 | 11.68806 |  |  | -1.335144e-05 | 49.42936
2024-09-04 01:57 | 35987.94 | 600.002 | 7 | 1 | 3.594642 | 0 | 4.740156 | 3.052254 | 18.06583 | 11.68806 |  |  | 4.959106e-05 | 49.41226
2024-09-04 01:57 | 36007.94 | 620.0004 | 7 | 1 | 3.594548 | 0 | 4.740156 | 3.052254 | 18.06583 | 11.68806 |  |  | -1.335144e-05 | 49.38507
2024-09-04 01:58 | 36027.94 | 640.0004 | 7 | 1 | 3.594539 | 0 | 4.740156 | 3.052254 | 18.06583 | 11.68806 |  |  | -4.577637e-05 | 49.35871
2024-09-04 01:58 | 36047.94 | 660.002 | 7 | 1 | 3.594531 | 0 | 4.740156 | 3.052254 | 18.06583 | 11.68806 |  |  | 5.531311e-05 | 49.38805
2024-09-04 01:58 | 36067.94 | 680.0013 | 7 | 1 | 3.594567 | 0 | 4.740156 | 3.052254 | 18.06583 | 11.68806 |  |  | 3.814697e-05 | 49.37748
2024-09-04 01:59 | 36087.94 | 700.002 | 7 | 1 | 3.594487 | 0 | 4.740156 | 3.052254 | 18.06583 | 11.68806 |  |  | -3.623962e-05 | 49.38723
2024-09-04 01:59 | 36107.94 | 720.0006 | 7 | 1 | 3.594556 | 0 | 4.740156 | 3.052254 | 18.06583 | 11.68806 |  |  | -7.629395e-06 | 49.39108
2024-09-04 01:59 | 36127.94 | 740.0005 | 7 | 1 | 3.594638 | 0 | 4.740156 | 3.052254 | 18.06583 | 11.68806 |  |  | 4.577637e-05 | 49.36765
2024-09-04 02:00 | 36147.94 | 760.0021 | 7 | 1 | 3.594623 | 0 | 4.740156 | 3.052254 | 18.06583 | 11.68806 |  |  | -4.959106e-05 | 49.38292
2024-09-04 02:00 | 36167.94 | 780.0005 | 7 | 1 | 3.59476 | 0 | 4.740156 | 3.052254 | 18.06583 | 11.68806 |  |  | 5.912781e-05 | 49.37748
2024-09-04 02:00 | 36187.94 | 800.0021 | 7 | 1 | 3.594722 | 0 | 4.740156 | 3.052254 | 18.06583 | 11.68806 |  |  | 1.525879e-05 | 49.39485
2024-09-04 02:01 | 36207.94 | 820.0014 | 7 | 1 | 3.594813 | 0 | 4.740156 | 3.052254 | 18.06583 | 11.68806 |  |  | 0.0001392365 | 49.36715
2024-09-04 02:01 | 36227.94 | 840.0021 | 7 | 1 | 3.594836 | 0 | 4.740156 | 3.052254 | 18.06583 | 11.68806 |  |  | 0.0001106262 | 49.39404
2024-09-04 02:01 | 36247.94 | 860.002 | 7 | 1 | 3.59488 | 0 | 4.740156 | 3.052254 | 18.06583 | 11.68806 |  |  | 0.0001144409 | 49.35405
2024-09-04 02:02 | 36267.94 | 880.0022 | 7 | 1 | 3.594836 | 0 | 4.740156 | 3.052254 | 18.06583 | 11.68806 |  |  | -4.768372e-05 | 49.36765
2024-09-04 02:02 | 36287.94 | 900.0021 | 7 | 1 | 3.594893 | 0 | 4.740156 | 3.052254 | 18.06583 | 11.68806 |  |  | -5.722046e-06 | 49.36765
2024-09-04 02:02 | 36307.94 | 920.0021 | 7 | 1 | 3.594771 | 0 | 4.740156 | 3.052254 | 18.06583 | 11.68806 |  |  | 3.814697e-06 | 49.39322
2024-09-04 02:03 | 36327.94 | 940.0013 | 7 | 1 | 3.59476 | 0 | 4.740156 | 3.052254 | 18.06583 | 11.68806 |  |  | -0.000125885 | 49.37662
2024-09-04 02:03 | 36347.94 | 960.0005 | 7 | 1 | 3.594779 | 0 | 4.740156 | 3.052254 | 18.06583 | 11.68806 |  |  | -4.196167e-05 | 49.35355
2024-09-04 02:03 | 36367.94 | 980.0013 | 7 | 1 | 3.594413 | 0 | 4.740156 | 3.052254 | 18.06583 | 11.68806 |  |  | -0.0004425049 | 49.36633
2024-09-04 02:04 | 36387.94 | 1000.0028 | 7 | 1 | 3.594815 | 0 | 4.740156 | 3.052254 | 18.06583 | 11.68806 |  |  | -8.392334e-05 | 49.34675
2024-09-04 02:04 | 36407.94 | 1020.0021 | 7 | 1 | 3.594867 | 0 | 4.740156 | 3.052254 | 18.06583 | 11.68806 |  |  | 4.768372e-05 | 49.35573
2024-09-04 02:04 | 36427.94 | 1040.0005 | 7 | 1 | 3.594899 | 0 | 4.740156 | 3.052254 | 18.06583 | 11.68806 |  |  | 8.583069e-05 | 49.35573
2024-09-04 02:05 | 36447.94 | 1060.002 | 7 | 1 | 3.594913 | 0 | 4.740156 | 3.052254 | 18.06583 | 11.68806 |  |  | -1.907349e-06 | 49.35654
2024-09-04 02:05 | 36467.94 | 1080.0021 | 7 | 1 | 3.595059 | 0 | 4.740156 | 3.052254 | 18.06583 | 11.68806 |  |  | -2.288829e-05 | 49.33995
2024-09-04 02:05 | 36487.94 | 1100.002 | 7 | 1 | 3.595075 | 0 | 4.740156 | 3.052254 | 18.06583 | 11.68806 |  |  | -4.386902e-05 | 49.34675
2024-09-04 02:06 | 36507.94 | 1120.0004 | 7 | 1 | 3.595084 | 0 | 4.740156 | 3.052254 | 18.06583 | 11.68806 |  |  | 2.288818e-05 | 49.36171
2024-09-04 02:06 | 36527.94 | 1140.0019 | 7 | 1 | 3.595111 | 0 | 4.740156 | 3.052254 | 18.06583 | 11.68806 |  |  | -1.907349e-06 | 49.33863
2024-09-04 02:06 | 36547.94 | 1160.002 | 7 | 1 | 3.595023 | 0 | 4.740156 | 3.052254 | 18.06583 | 11.68806 |  |  | -4.577637e-05 | 49.33532
2024-09-04 02:07 | 36567.94 | 1180.0005 | 7 | 1 | 3.595038 | 0 | 4.740156 | 3.052254 | 18.06583 | 11.68806 |  |  | 0.0001125336 | 49.35654
2024-09-04 02:07 | 36587.94 | 1200.0007 | 7 | 1 | 3.594949 | 0 | 4.740156 | 3.052254 | 18.06583 | 11.68806 |  |  | 0.1360706 | 49.36283
2024-09-04 02:07 | 36588.49244 | 0.502 | 8 | 1 | 3.735353 | 17.99025 | 4.742633 | 3.052254 | 18.07507 | 11.68806 |  |  | 0.1398373 | 49.33831
2024-09-04 02:07 | 36588.99094 | 1.0005 | 8 | 1 | 3.741666 | 17.99284 | 4.745125 | 3.052254 | 18.08438 | 11.68806 |  |  | 0.1462173 | 49.33642
2024-09-04 02:07 | 36589.49244 | 1.502 | 8 | 1 | 3.746375 | 17.99549 | 4.747632 | 3.052254 | 18.09377 | 11.68806 |  |  | 0.07730165 | 49.33452
2024-09-04 02:07 | 36589.99084 | 2.0004 | 8 | 1 | 3.750291 | 17.99782 | 4.750123 | 3.052254 | 18.1031 | 11.68806 |  |  | 0.008811951 | 49.33263
2024-09-04 02:07 | 36590.49154 | 2.5011 | 8 | 1 | 3.753882 | 17.9983 | 4.752626 | 3.052254 | 18.1125 | 11.68806 |  |  | 0.007882515 | 49.33074
2024-09-04 02:07 | 36590.99164 | 3.0012 | 8 | 1 | 3.757134 | 17.99822 | 4.755127 | 3.052254 | 18.12189 | 11.68806 |  |  | 0.006954193 | 49.32883
2024-09-04 02:07 | 36591.49104 | 3.5006 | 8 | 1 | 3.760205 | 17.99831 | 4.757623 | 3.052254 | 18.13127 | 11.68806 |  |  | 0.00654651 | 49.33783
2024-09-04 02:07 | 36591.99164 | 4.0012 | 8 | 1 | 3.763156 | 17.99849 | 4.760126 | 3.052254 | 18.14068 | 11.68806 |  |  | 0.006137848 | 49.34686
2024-09-04 02:07 | 36592.49244 | 4.502 | 8 | 1 | 3.765882 | 17.99845 | 4.76263 | 3.052254 | 18.15011 | 11.68806 |  |  | 0.005836246 | 49.35589
2024-09-04 02:07 | 36592.99244 | 5.002 | 8 | 1 | 3.768485 | 17.9983 | 4.76513 | 3.052254 | 18.15953 | 11.68806 |  |  | 0.005535126 | 49.3649
2024-09-04 02:07 | 36593.49084 | 5.5004 | 8 | 1 | 3.771039 | 17.99837 | 4.767621 | 3.052254 | 18.16892 | 11.68806 |  |  | 0.005262297 | 49.37388
2024-09-04 02:07 | 36593.99244 | 6.002 | 8 | 1 | 3.773492 | 17.99837 | 4.770129 | 3.052254 | 18.17838 | 11.68806 |  |  | 0.004987717 | 49.38292
2024-09-04 02:07 | 36594.49084 | 6.5004 | 8 | 1 | 3.775798 | 17.99847 | 4.772615 | 3.052254 | 18.18777 | 11.68806 |  |  | 0.004863938 | 49.37664
2024-09-04 02:07 | 36594.99084 | 7.0004 | 8 | 1 | 3.778069 | 17.9984 | 4.775109 | 3.052254 | 18.19719 | 11.68806 |  |  | 0.004739761 | 49.37033
2024-09-04 02:07 | 36595.49084 | 7.5004 | 8 | 1 | 3.780292 | 17.99834 | 4.777615 | 3.052254 | 18.20666 | 11.68806 |  |  | 0.004548245 | 49.36403
2024-09-04 02:07 | 36595.99174 | 8.0013 | 8 | 1 | 3.782414 | 17.99831 | 4.780125 | 3.052254 | 18.21615 | 11.68806 |  |  | 0.004356384 | 49.35772
2024-09-04 02:07 | 36596.49244 | 8.502 | 8 | 1 | 3.784408 | 17.99817 | 4.782629 | 3.052254 | 18.22562 | 11.68806 |  |  | 0.004185438 | 49.35141
2024-09-04 02:07 | 36596.99174 | 9.0013 | 8 | 1 | 3.786361 | 17.99828 | 4.785126 | 3.052254 | 18.23507 | 11.68806 |  |  | 0.004014969 | 49.35574
2024-09-04 02:07 | 36597.49164 | 9.5012 | 8 | 1 | 3.788285 | 17.99824 | 4.787621 | 3.052254 | 18.24452 | 11.68806 |  |  | 0.003857628 | 49.36008
2024-09-04 02:07 | 36597.99164 | 10.0012 | 8 | 1 | 3.79003 | 17.99834 | 4.790115 | 3.052254 | 18.25397 | 11.68806 |  |  | 0.003700256 | 49.36443
2024-09-04 02:07 | 36597.99454 | 10.0041 | 8 | 1 | 3.790042 | 17.99837 | 4.79014 | 3.052254 | 18.25407 | 11.68806 |  |  | 0.003699669 | 49.36445
2024-09-04 02:08 | 36618.04 | 20.0011 | 9 | 1 | 3.617114 | 0 | 4.790144 | 3.052254 | 18.25408 | 11.68806 |  |  | -0.0003585815 | 49.53847
2024-09-04 02:08 | 36638.04 | 40.0012 | 9 | 1 | 3.613374 | 0 | 4.790144 | 3.052254 | 18.25408 | 11.68806 |  |  | -9.536743e-05 | 49.54691
2024-09-04 02:08 | 36658.04 | 60.0003 | 9 | 1 | 3.612388 | 0 | 4.790144 | 3.052254 | 18.25408 | 11.68806 |  |  | 0 | 49.5431
2024-09-04 02:09 | 36678.04 | 80.0019 | 9 | 1 | 3.611993 | 0 | 4.790144 | 3.052254 | 18.25408 | 11.68806 |  |  | -1.907349e-06 | 49.54857
2024-09-04 02:09 | 36698.04 | 100.0019 | 9 | 1 | 3.611833 | 0 | 4.790144 | 3.052254 | 18.25408 | 11.68806 |  |  | -3.814697e-06 | 49.53498
2024-09-04 02:09 | 36718.04 | 120.002 | 9 | 1 | 3.611852 | 0 | 4.790144 | 3.052254 | 18.25408 | 11.68806 |  |  | -1.716614e-05 | 49.53249
2024-09-04 02:10 | 36738.04 | 140.0012 | 9 | 1 | 3.611762 | 0 | 4.790144 | 3.052254 | 18.25408 | 11.68806 |  |  | -5.149841e-05 | 49.48989
2024-09-04 02:10 | 36758.04 | 160.002 | 9 | 1 | 3.611943 | 0 | 4.790144 | 3.052254 | 18.25408 | 11.68806 |  |  | 4.577637e-05 | 49.47163
2024-09-04 02:10 | 36778.04 | 180.0003 | 9 | 1 | 3.611838 | 0 | 4.790144 | 3.052254 | 18.25408 | 11.68806 |  |  | -7.247925e-05 | 49.47248
2024-09-04 02:11 | 36798.04 | 200.0019 | 9 | 1 | 3.611859 | 0 | 4.790144 | 3.052254 | 18.25408 | 11.68806 |  |  | -2.098083e-05 | 49.50064
2024-09-04 02:11 | 36818.04 | 220.002 | 9 | 1 | 3.611857 | 0 | 4.790144 | 3.052254 | 18.25408 | 11.68806 |  |  | 9.536743e-06 | 49.4607
2024-09-04 02:11 | 36838.04 | 240.0003 | 9 | 1 | 3.61185 | 0 | 4.790144 | 3.052254 | 18.25408 | 11.68806 |  |  | 3.623962e-05 | 49.48161
2024-09-04 02:12 | 36858.04 | 260.0004 | 9 | 1 | 3.611808 | 0 | 4.790144 | 3.052254 | 18.25408 | 11.68806 |  |  | -3.051758e-05 | 49.47181
2024-09-04 02:12 | 36878.04 | 280.0012 | 9 | 1 | 3.611791 | 0 | 4.790144 | 3.052254 | 18.25408 | 11.68806 |  |  | 0 | 49.4607
2024-09-04 02:12 | 36898.04 | 300.002 | 9 | 1 | 3.61165 | 0 | 4.790144 | 3.052254 | 18.25408 | 11.68806 |  |  | -3.623962e-05 | 49.44793
2024-09-04 02:13 | 36918.04 | 320.0011 | 9 | 1 | 3.611718 | 0 | 4.790144 | 3.052254 | 18.25408 | 11.68806 |  |  | 0.0001335144 | 49.43351
2024-09-04 02:13 | 36938.04 | 340.0002 | 9 | 1 | 3.611651 | 0 | 4.790144 | 3.052254 | 18.25408 | 11.68806 |  |  | -1.907349e-06 | 49.45173
2024-09-04 02:13 | 36958.04 | 360.0011 | 9 | 1 | 3.611634 | 0 | 4.790144 | 3.052254 | 18.25408 | 11.68806 |  |  | -5.722046e-06 | 49.41043
2024-09-04 02:14 | 36978.04 | 380.0004 | 9 | 1 | 3.611606 | 0 | 4.790144 | 3.052254 | 18.25408 | 11.68806 |  |  | -3.814697e-06 | 49.4365
2024-09-04 02:14 | 36998.04 | 400.002 | 9 | 1 | 3.611651 | 0 | 4.790144 | 3.052254 | 18.25408 | 11.68806 |  |  | -6.103515625e-05 | 49.41311
2024-09-04 02:14 | 37018.04 | 420.0004 | 9 | 1 | 3.611716 | 0 | 4.790144 | 3.052254 | 18.25408 | 11.68806 |  |  | 6.103515625e-05 | 49.43565
2024-09-04 02:15 | 37038.04 | 440.0002 | 9 | 1 | 3.611682 | 0 | 4.790144 | 3.052254 | 18.25408 | 11.68806 |  |  | 1.907349e-05 | 49.42072
2024-09-04 02:15 | 37058.04 | 460.0003 | 9 | 1 | 3.611739 | 0 | 4.790144 | 3.052254 | 18.25408 | 11.68806 |  |  | -3.433228e-05 | 49.4569
2024-09-04 02:15 | 37078.04 | 480.0019 | 9 | 1 | 3.611806 | 0 | 4.790144 | 3.052254 | 18.25408 | 11.68806 |  |  | -4.386902e-05 | 49.42154
2024-09-04 02:16 | 37098.04 | 500.0003 | 9 | 1 | 3.611861 | 0 | 4.790144 | 3.052254 | 18.25408 | 11.68806 |  |  | 6.29425e-05 | 49.39952
2024-09-04 02:16 | 37118.04 | 520.0005 | 9 | 1 | 3.611884 | 0 | 4.790144 | 3.052254 | 18.25408 | 11.68806 |  |  | 7.05719e-05 | 49.39952
2024-09-04 02:16 | 37138.04 | 540.0021 | 9 | 1 | 3.61184 | 0 | 4.790144 | 3.052254 | 18.25408 | 11.68806 |  |  | -5.722046e-05 | 49.42834
2024-09-04 02:17 | 37158.04 | 560.0003 | 9 | 1 | 3.611882 | 0 | 4.790144 | 3.052254 | 18.25408 | 11.68806 |  |  | 5.912781e-05 | 49.41012
2024-09-04 02:17 | 37178.04 | 580.0019 | 9 | 1 | 3.611806 | 0 | 4.790144 | 3.052254 | 18.25408 | 11.68806 |  |  | -6.29425e-05 | 49.41827
2024-09-04 02:17 | 37198.04 | 600.0003 | 9 | 1 | 3.611856 | 0 | 4.790144 | 3.052254 | 18.25408 | 11.68806 |  |  | 7.629395e-05 | 49.39139
2024-09-04 02:18 | 37218.04 | 620.002 | 9 | 1 | 3.611691 | 0 | 4.790144 | 3.052254 | 18.25408 | 11.68806 |  |  | -7.05719e-05 | 49.41859
2024-09-04 02:18 | 37238.04 | 640.0019 | 9 | 1 | 3.611606 | 0 | 4.790144 | 3.052254 | 18.25408 | 11.68806 |  |  | -4.959106e-05 | 49.4161
2024-09-04 02:18 | 37258.04 | 660.0019 | 9 | 1 | 3.611608 | 0 | 4.790144 | 3.052254 | 18.25408 | 11.68806 |  |  | 1.144409e-05 | 49.39404
2024-09-04 02:19 | 37278.04 | 680.0003 | 9 | 1 | 3.61165 | 0 | 4.790144 | 3.052254 | 18.25408 | 11.68806 |  |  | 2.288818e-05 | 49.38972
2024-09-04 02:19 | 37298.04 | 700.0004 | 9 | 1 | 3.611674 | 0 | 4.790144 | 3.052254 | 18.25408 | 11.68806 |  |  | 7.43866e-05 | 49.38211
2024-09-04 02:19 | 37318.04 | 720.001 | 9 | 1 | 3.611697 | 0 | 4.790144 | 3.052254 | 18.25408 | 11.68806 |  |  | 4.386902e-05 | 49.37531
2024-09-04 02:20 | 37338.04 | 740.0011 | 9 | 1 | 3.611735 | 0 | 4.790144 | 3.052254 | 18.25408 | 11.68806 |  |  | -4.768372e-05 | 49.39022
2024-09-04 02:20 | 37358.04 | 760.0019 | 9 | 1 | 3.611789 | 0 | 4.790144 | 3.052254 | 18.25408 | 11.68806 |  |  | 5.722046e-05 | 49.38591
2024-09-04 02:20 | 37378.04 | 780.0003 | 9 | 1 | 3.611907 | 0 | 4.790144 | 3.052254 | 18.25408 | 11.68806 |  |  | 0.0001144409 | 49.35009
2024-09-04 02:21 | 37398.04 | 800.0011 | 9 | 1 | 3.61192 | 0 | 4.790144 | 3.052254 | 18.25408 | 11.68806 |  |  | 2.288818e-05 | 49.38591
2024-09-04 02:21 | 37418.04 | 820.002 | 9 | 1 | 3.611865 | 0 | 4.790144 | 3.052254 | 18.25408 | 11.68806 |  |  | 8.010864e-05 | 49.3544
2024-09-04 02:21 | 37438.04 | 840.0019 | 9 | 1 | 3.611829 | 0 | 4.790144 | 3.052254 | 18.25408 | 11.68806 |  |  | 1.907349e-06 | 49.38374
2024-09-04 02:22 | 37458.04 | 860.0019 | 9 | 1 | 3.61185 | 0 | 4.790144 | 3.052254 | 18.25408 | 11.68806 |  |  | -1.144409e-05 | 49.36882
2024-09-04 02:22 | 37478.04 | 880.0012 | 9 | 1 | 3.611869 | 0 | 4.790144 | 3.052254 | 18.25408 | 11.68806 |  |  | -1.144409e-05 | 49.35821
2024-09-04 02:22 | 37498.04 | 900.0011 | 9 | 1 | 3.611733 | 0 | 4.790144 | 3.052254 | 18.25408 | 11.68806 |  |  | -9.155273e-05 | 49.38755
2024-09-04 02:23 | 37518.04 | 920.0011 | 9 | 1 | 3.611724 | 0 | 4.790144 | 3.052254 | 18.25408 | 11.68806 |  |  | -7.43866e-05 | 49.38507
2024-09-04 02:23 | 37538.04 | 940.0011 | 9 | 1 | 3.611703 | 0 | 4.790144 | 3.052254 | 18.25408 | 11.68806 |  |  | -8.010864e-05 | 49.36765
2024-09-04 02:23 | 37558.04 | 960.0011 | 9 | 1 | 3.611688 | 0 | 4.790144 | 3.052254 | 18.25408 | 11.68806 |  |  | -4.577637e-05 | 49.36334
2024-09-04 02:24 | 37578.04 | 980.002 | 9 | 1 | 3.611678 | 0 | 4.790144 | 3.052254 | 18.25408 | 11.68806 |  |  | -1.144409e-05 | 49.33183
2024-09-04 02:24 | 37598.04 | 1000.0003 | 9 | 1 | 3.611732 | 0 | 4.790144 | 3.052254 | 18.25408 | 11.68806 |  |  | 4.768372e-05 | 49.36035
2024-09-04 02:24 | 37618.04 | 1020.0003 | 9 | 1 | 3.61184 | 0 | 4.790144 | 3.052254 | 18.25408 | 11.68806 |  |  | 7.629395e-06 | 49.37748
2024-09-04 02:25 | 37638.04 | 1040.0004 | 9 | 1 | 3.611821 | 0 | 4.790144 | 3.052254 | 18.25408 | 11.68806 |  |  | 9.536743e-05 | 49.33183
2024-09-04 02:25 | 37658.04 | 1060.0019 | 9 | 1 | 3.611873 | 0 | 4.790144 | 3.052254 | 18.25408 | 11.68806 |  |  | -4.005432e-05 | 49.3438
2024-09-04 02:25 | 37678.04 | 1080.0003 | 9 | 1 | 3.611913 | 0 | 4.790144 | 3.052254 | 18.25408 | 11.68806 |  |  | -4.768372e-05 | 49.3476
2024-09-04 02:26 | 37698.04 | 1100.0011 | 9 | 1 | 3.611955 | 0 | 4.790144 | 3.052254 | 18.25408 | 11.68806 |  |  | 5.340576e-05 | 49.3612
2024-09-04 02:26 | 37718.04 | 1120.0011 | 9 | 1 | 3.611934 | 0 | 4.790144 | 3.052254 | 18.25408 | 11.68806 |  |  | 4.386902e-05 | 49.35522
2024-09-04 02:26 | 37738.04 | 1140.0005 | 9 | 1 | 3.611953 | 0 | 4.790144 | 3.052254 | 18.25408 | 11.68806 |  |  | -4.959106e-05 | 49.34924
2024-09-04 02:27 | 37758.04 | 1160.0019 | 9 | 1 | 3.611951 | 0 | 4.790144 | 3.052254 | 18.25408 | 11.68806 |  |  | 0 | 49.3267
2024-09-04 02:27 | 37778.04 | 1180.0017 | 9 | 1 | 3.611819 | 0 | 4.790144 | 3.052254 | 18.25408 | 11.68806 |  |  | -2.861023e-05 | 49.38374
2024-09-04 02:27 | 37798.04 | 1200.002 | 9 | 1 | 3.611693 | 0 | 4.790144 | 3.052254 | 18.25408 | 11.68806 |  |  | -5.722046e-05 | 49.33649
2024-09-04 02:27 | 37798.04 | 1200.004 | 9 | 1 | 3.611693 | 0 | 4.790144 | 3.052254 | 18.25408 | 11.68806 |  |  | -5.724534e-05 | 49.33649
2024-09-04 02:28 | 37828.1 | 30.0021 | 10 | 1 | 3.548783 | -4.499867 | 4.790144 | 3.089743 | 18.25408 | 11.8215 |  |  | -0.0004310608 | 49.37131
2024-09-04 02:28 | 37858.1 | 60.002 | 10 | 1 | 3.534713 | -4.500021 | 4.790144 | 3.127244 | 18.25408 | 11.9543 |  |  | -0.0004196167 | 49.46401
2024-09-04 02:29 | 37888.1 | 90.0021 | 10 | 1 | 3.524358 | -4.499856 | 4.790144 | 3.164743 | 18.25408 | 12.08665 |  |  | -0.000328064 | 49.5285
2024-09-04 02:29 | 37918.1 | 120.0004 | 10 | 1 | 3.513902 | -4.499874 | 4.790144 | 3.20224 | 18.25408 | 12.2186 |  |  | -0.0002498627 | 49.64921
2024-09-04 02:30 | 37948.1 | 150.0023 | 10 | 1 | 3.503451 | -4.499929 | 4.790144 | 3.239741 | 18.25408 | 12.35018 |  |  | -0.0003643036 | 49.72777
2024-09-04 02:30 | 37978.1 | 180.0022 | 10 | 1 | 3.492618 | -4.499819 | 4.790144 | 3.27724 | 18.25408 | 12.48136 |  |  | -0.0003833771 | 49.84045
2024-09-04 02:31 | 38008.1 | 210.002 | 10 | 1 | 3.48187 | -4.499834 | 4.790144 | 3.314736 | 18.25408 | 12.61212 |  |  | -0.000415802 | 49.88536
2024-09-04 02:31 | 38038.1 | 240.0021 | 10 | 1 | 3.471749 | -4.499845 | 4.790144 | 3.352237 | 18.25408 | 12.7425 |  |  | -0.0003356934 | 49.94567
2024-09-04 02:32 | 38068.1 | 270.0013 | 10 | 1 | 3.463368 | -4.499869 | 4.790144 | 3.389735 | 18.25408 | 12.87251 |  |  | -0.0002861023 | 49.98892
2024-09-04 02:32 | 38098.1 | 300.002 | 10 | 1 | 3.456349 | -4.49984 | 4.790144 | 3.427233 | 18.25408 | 13.00225 |  |  | -0.00025177 | 50.01492
2024-09-04 02:33 | 38128.1 | 330.0012 | 10 | 1 | 3.449399 | -4.499902 | 4.790144 | 3.464732 | 18.25408 | 13.13173 |  |  | -0.0002746582 | 49.99952
2024-09-04 02:33 | 38158.1 | 360.0004 | 10 | 1 | 3.442449 | -4.49985 | 4.790144 | 3.502231 | 18.25408 | 13.26095 |  |  | -0.0002613068 | 50.03561
2024-09-04 02:33 | 38158.1 | 360.0026 | 10 | 1 | 3.442433 | -4.499845 | 4.790144 | 3.502231 | 18.25408 | 13.26095 |  |  | -0.0002612455 | 50.0356
2024-09-04 02:34 | 38178.16 | 20.0003 | 5 | 1 | 3.491586 | 0 | 4.790144 | 3.502258 | 18.25408 | 13.26104 |  |  | 0.0002975464 | 49.98326
2024-09-04 02:34 | 38198.16 | 40.0003 | 5 | 1 | 3.494073 | 0 | 4.790144 | 3.502258 | 18.25408 | 13.26104 |  |  | 1.716614e-05 | 49.99404
2024-09-04 02:34 | 38218.16 | 60.0019 | 5 | 1 | 3.495225 | 0 | 4.790144 | 3.502258 | 18.25408 | 13.26104 |  |  | 0.0002155304 | 49.9465
2024-09-04 02:35 | 38238.16 | 80.0002 | 5 | 1 | 3.49578 | 0 | 4.790144 | 3.502258 | 18.25408 | 13.26104 |  |  | 9.536743e-06 | 49.8653
2024-09-04 02:35 | 38258.16 | 100.001 | 5 | 1 | 3.496085 | 0 | 4.790144 | 3.502258 | 18.25408 | 13.26104 |  |  | 1.907349e-06 | 49.87939
2024-09-04 02:35 | 38278.16 | 120.0003 | 5 | 1 | 3.496495 | 0 | 4.790144 | 3.502258 | 18.25408 | 13.26104 |  |  | 3.433228e-05 | 49.81096
2024-09-04 02:36 | 38298.16 | 140.0013 | 5 | 1 | 3.496871 | 0 | 4.790144 | 3.502258 | 18.25408 | 13.26104 |  |  | -3.051758e-05 | 49.81742
2024-09-04 02:36 | 38318.16 | 160.0019 | 5 | 1 | 3.497159 | 0 | 4.790144 | 3.502258 | 18.25408 | 13.26104 |  |  | -5.912781e-05 | 49.79025
2024-09-04 02:36 | 38338.16 | 180.0003 | 5 | 1 | 3.497394 | 0 | 4.790144 | 3.502258 | 18.25408 | 13.26104 |  |  | -2.288818e-05 | 49.74567
2024-09-04 02:37 | 38358.16 | 200.0018 | 5 | 1 | 3.49755 | 0 | 4.790144 | 3.502258 | 18.25408 | 13.26104 |  |  | 9.727478e-05 | 49.69593
2024-09-04 02:37 | 38378.16 | 220.0019 | 5 | 1 | 3.497745 | 0 | 4.790144 | 3.502258 | 18.25408 | 13.26104 |  |  | -1.716614e-05 | 49.71682
2024-09-04 02:37 | 38398.16 | 240.0004 | 5 | 1 | 3.497994 | 0 | 4.790144 | 3.502258 | 18.25408 | 13.26104 |  |  | 9.536743e-06 | 49.66145
2024-09-04 02:38 | 38418.16 | 260.0002 | 5 | 1 | 3.498263 | 0 | 4.790144 | 3.502258 | 18.25408 | 13.26104 |  |  | 6.484985e-05 | 49.67803
2024-09-04 02:38 | 38438.16 | 280.0002 | 5 | 1 | 3.498387 | 0 | 4.790144 | 3.502258 | 18.25408 | 13.26104 |  |  | 1.144409e-05 | 49.64107
2024-09-04 02:38 | 38458.16 | 300.0011 | 5 | 1 | 3.498593 | 0 | 4.790144 | 3.502258 | 18.25408 | 13.26104 |  |  | 0.0001163483 | 49.62234
2024-09-04 02:39 | 38478.16 | 320.0013 | 5 | 1 | 3.498675 | 0 | 4.790144 | 3.502258 | 18.25408 | 13.26104 |  |  | 3.051758e-05 | 49.58669
2024-09-04 02:39 | 38498.16 | 340.0003 | 5 | 1 | 3.498797 | 0 | 4.790144 | 3.502258 | 18.25408 | 13.26104 |  |  | 0.000125885 | 49.59185
2024-09-04 02:39 | 38518.16 | 360.0011 | 5 | 1 | 3.498841 | 0 | 4.790144 | 3.502258 | 18.25408 | 13.26104 |  |  | 2.479553e-05 | 49.60113
2024-09-04 02:40 | 38538.16 | 380.002 | 5 | 1 | 3.498784 | 0 | 4.790144 | 3.502258 | 18.25408 | 13.26104 |  |  | 2.288818e-05 | 49.53231
2024-09-04 02:40 | 38558.16 | 400.0009 | 5 | 1 | 3.498891 | 0 | 4.790144 | 3.502258 | 18.25408 | 13.26104 |  |  | 2.288818e-05 | 49.55836
2024-09-04 02:40 | 38578.16 | 420.0012 | 5 | 1 | 3.498994 | 0 | 4.790144 | 3.502258 | 18.25408 | 13.26104 |  |  | -2.098083e-05 | 49.53829
2024-09-04 02:41 | 38598.16 | 440.0011 | 5 | 1 | 3.499158 | 0 | 4.790144 | 3.502258 | 18.25408 | 13.26104 |  |  | 4.386902e-05 | 49.52089
2024-09-04 02:41 | 38618.16 | 460.0003 | 5 | 1 | 3.499204 | 0 | 4.790144 | 3.502258 | 18.25408 | 13.26104 |  |  | -7.05719e-05 | 49.53797
2024-09-04 02:41 | 38638.16 | 480.0003 | 5 | 1 | 3.499272 | 0 | 4.790144 | 3.502258 | 18.25408 | 13.26104 |  |  | 8.583069e-05 | 49.5184
2024-09-04 02:42 | 38658.16 | 500.001 | 5 | 1 | 3.499419 | 0 | 4.790144 | 3.502258 | 18.25408 | 13.26104 |  |  | 0.0001049042 | 49.51922
2024-09-04 02:42 | 38678.16 | 520.0019 | 5 | 1 | 3.499457 | 0 | 4.790144 | 3.502258 | 18.25408 | 13.26104 |  |  | 0 | 49.48176
2024-09-04 02:42 | 38698.16 | 540.0013 | 5 | 1 | 3.499703 | 0 | 4.790144 | 3.502258 | 18.25408 | 13.26104 |  |  | 8.964539e-05 | 49.47578
2024-09-04 02:43 | 38718.16 | 560.0012 | 5 | 1 | 3.499684 | 0 | 4.790144 | 3.502258 | 18.25408 | 13.26104 |  |  | 9.918213e-05 | 49.49882
2024-09-04 02:43 | 38738.16 | 580.0004 | 5 | 1 | 3.499804 | 0 | 4.790144 | 3.502258 | 18.25408 | 13.26104 |  |  | 6.29425e-05 | 49.46052
2024-09-04 02:43 | 38758.16 | 600.0011 | 5 | 1 | 3.499875 | 0 | 4.790144 | 3.502258 | 18.25408 | 13.26104 |  |  | 7.820129e-05 | 49.45539
2024-09-04 02:44 | 38778.16 | 620.002 | 5 | 1 | 3.49993 | 0 | 4.790144 | 3.502258 | 18.25408 | 13.26104 |  |  | 5.722046e-05 | 49.43664
2024-09-04 02:44 | 38798.16 | 640.0003 | 5 | 1 | 3.499883 | 0 | 4.790144 | 3.502258 | 18.25408 | 13.26104 |  |  | -5.149841e-05 | 49.44311
2024-09-04 02:44 | 38818.16 | 660.0018 | 5 | 1 | 3.499858 | 0 | 4.790144 | 3.502258 | 18.25408 | 13.26104 |  |  | 4.386902e-05 | 49.48309
2024-09-04 02:45 | 38838.16 | 680.0011 | 5 | 1 | 3.499917 | 0 | 4.790144 | 3.502258 | 18.25408 | 13.26104 |  |  | -2.098083e-05 | 49.44692
2024-09-04 02:45 | 38858.16 | 700.0002 | 5 | 1 | 3.49997 | 0 | 4.790144 | 3.502258 | 18.25408 | 13.26104 |  |  | -2.098083e-05 | 49.40182
2024-09-04 02:45 | 38878.16 | 720.0004 | 5 | 1 | 3.499972 | 0 | 4.790144 | 3.502258 | 18.25408 | 13.26104 |  |  | -3.242493e-05 | 49.432
2024-09-04 02:46 | 38898.16 | 740.0018 | 5 | 1 | 3.500028 | 0 | 4.790144 | 3.502258 | 18.25408 | 13.26104 |  |  | -9.536743e-06 | 49.41624
2024-09-04 02:46 | 38918.16 | 760.0019 | 5 | 1 | 3.500073 | 0 | 4.790144 | 3.502258 | 18.25408 | 13.26104 |  |  | -8.392334e-05 | 49.43632
2024-09-04 02:46 | 38938.16 | 780.0019 | 5 | 1 | 3.500142 | 0 | 4.790144 | 3.502258 | 18.25408 | 13.26104 |  |  | -8.773804e-05 | 49.37113
2024-09-04 02:47 | 38958.16 | 800.0004 | 5 | 1 | 3.500245 | 0 | 4.790144 | 3.502258 | 18.25408 | 13.26104 |  |  | -1.907349e-05 | 49.42521
2024-09-04 02:47 | 38978.16 | 820.002 | 5 | 1 | 3.500388 | 0 | 4.790144 | 3.502258 | 18.25408 | 13.26104 |  |  | -7.629395e-06 | 49.40182
2024-09-04 02:47 | 38998.16 | 840.0011 | 5 | 1 | 3.500365 | 0 | 4.790144 | 3.502258 | 18.25408 | 13.26104 |  |  | 0.0001125336 | 49.40481
2024-09-04 02:48 | 39018.16 | 860.0012 | 5 | 1 | 3.500457 | 0 | 4.790144 | 3.502258 | 18.25408 | 13.26104 |  |  | -5.912781e-05 | 49.39039
2024-09-04 02:48 | 39038.16 | 880.0004 | 5 | 1 | 3.50047 | 0 | 4.790144 | 3.502258 | 18.25408 | 13.26104 |  |  | -4.768372e-05 | 49.3937
2024-09-04 02:48 | 39058.16 | 900.0004 | 5 | 1 | 3.500533 | 0 | 4.790144 | 3.502258 | 18.25408 | 13.26104 |  |  | 3.814697e-05 | 49.36568
2024-09-04 02:49 | 39078.16 | 920.0003 | 5 | 1 | 3.500539 | 0 | 4.790144 | 3.502258 | 18.25408 | 13.26104 |  |  | 1.335144e-05 | 49.39634
2024-09-04 02:49 | 39098.16 | 940.0004 | 5 | 1 | 3.500421 | 0 | 4.790144 | 3.502258 | 18.25408 | 13.26104 |  |  | -8.773804e-05 | 49.3874
2024-09-04 02:49 | 39118.16 | 960.0003 | 5 | 1 | 3.500489 | 0 | 4.790144 | 3.502258 | 18.25408 | 13.26104 |  |  | -3.051758e-05 | 49.38904
2024-09-04 02:50 | 39138.16 | 980.0003 | 5 | 1 | 3.500535 | 0 | 4.790144 | 3.502258 | 18.25408 | 13.26104 |  |  | 2.670288e-05 | 49.42139
2024-09-04 02:50 | 39158.16 | 1000.0003 | 5 | 1 | 3.500592 | 0 | 4.790144 | 3.502258 | 18.25408 | 13.26104 |  |  | 6.67572e-05 | 49.43034
2024-09-04 02:50 | 39178.16 | 1020.0003 | 5 | 1 | 3.500615 | 0 | 4.790144 | 3.502258 | 18.25408 | 13.26104 |  |  | -6.866455e-05 | 49.39338
2024-09-04 02:51 | 39198.16 | 1040.0019 | 5 | 1 | 3.500613 | 0 | 4.790144 | 3.502258 | 18.25408 | 13.26104 |  |  | -3.814697e-05 | 49.43465
2024-09-04 02:51 | 39218.16 | 1060.0002 | 5 | 1 | 3.50067 | 0 | 4.790144 | 3.502258 | 18.25408 | 13.26104 |  |  | -0.0001049042 | 49.35753
2024-09-04 02:51 | 39238.16 | 1080.0019 | 5 | 1 | 3.500813 | 0 | 4.790144 | 3.502258 | 18.25408 | 13.26104 |  |  | 4.959106e-05 | 49.39039
2024-09-04 02:52 | 39258.16 | 1100.0003 | 5 | 1 | 3.500865 | 0 | 4.790144 | 3.502258 | 18.25408 | 13.26104 |  |  | 1.716614e-05 | 49.3461
2024-09-04 02:52 | 39278.16 | 1120.0012 | 5 | 1 | 3.500937 | 0 | 4.790144 | 3.502258 | 18.25408 | 13.26104 |  |  | -1.335144e-05 | 49.36864
2024-09-04 02:52 | 39298.16 | 1140.0002 | 5 | 1 | 3.500932 | 0 | 4.790144 | 3.502258 | 18.25408 | 13.26104 |  |  | 9.536743e-06 | 49.38523
2024-09-04 02:53 | 39318.16 | 1160.0011 | 5 | 1 | 3.501014 | 0 | 4.790144 | 3.502258 | 18.25408 | 13.26104 |  |  | 4.005432e-05 | 49.40018
2024-09-04 02:53 | 39338.16 | 1180.0002 | 5 | 1 | 3.50105 | 0 | 4.790144 | 3.502258 | 18.25408 | 13.26104 |  |  | 0.0001163483 | 49.35753
2024-09-04 02:53 | 39358.16 | 1200.0002 | 5 | 1 | 3.500901 | 0 | 4.790144 | 3.502258 | 18.25408 | 13.26104 |  |  | 2.670288e-05 | 49.38904
2024-09-04 02:54 | 39378.16 | 1220.0012 | 5 | 1 | 3.50085 | 0 | 4.790144 | 3.502258 | 18.25408 | 13.26104 |  |  | -0.0001049042 | 49.40399
2024-09-04 02:54 | 39398.16 | 1240.002 | 5 | 1 | 3.500894 | 0 | 4.790144 | 3.502258 | 18.25408 | 13.26104 |  |  | 4.386902e-05 | 49.40314
2024-09-04 02:54 | 39418.16 | 1260.0018 | 5 | 1 | 3.500913 | 0 | 4.790144 | 3.502258 | 18.25408 | 13.26104 |  |  | 1.525879e-05 | 49.40232
2024-09-04 02:55 | 39438.16 | 1280.0011 | 5 | 1 | 3.50093 | 0 | 4.790144 | 3.502258 | 18.25408 | 13.26104 |  |  | -3.623962e-05 | 49.36268
2024-09-04 02:55 | 39458.16 | 1300.0011 | 5 | 1 | 3.501054 | 0 | 4.790144 | 3.502258 | 18.25408 | 13.26104 |  |  | 1.525879e-05 | 49.37162
2024-09-04 02:55 | 39478.16 | 1320.002 | 5 | 1 | 3.500983 | 0 | 4.790144 | 3.502258 | 18.25408 | 13.26104 |  |  | 8.010864e-05 | 49.36864
2024-09-04 02:56 | 39498.16 | 1340.0011 | 5 | 1 | 3.501149 | 0 | 4.790144 | 3.502258 | 18.25408 | 13.26104 |  |  | 4.768372e-05 | 49.36948
2024-09-04 02:56 | 39518.16 | 1360.002 | 5 | 1 | 3.501225 | 0 | 4.790144 | 3.502258 | 18.25408 | 13.26104 |  |  | -8.392334e-05 | 49.34858
2024-09-04 02:56 | 39538.16 | 1380.0012 | 5 | 1 | 3.501292 | 0 | 4.790144 | 3.502258 | 18.25408 | 13.26104 |  |  | 1.716614e-05 | 49.36351
2024-09-04 02:57 | 39558.16 | 1400.0021 | 5 | 1 | 3.501288 | 0 | 4.790144 | 3.502258 | 18.25408 | 13.26104 |  |  | -2.670288e-05 | 49.36782
2024-09-04 02:57 | 39578.16 | 1420.0004 | 5 | 1 | 3.501252 | 0 | 4.790144 | 3.502258 | 18.25408 | 13.26104 |  |  | 4.196167e-05 | 49.38441
2024-09-04 02:57 | 39598.16 | 1440.0011 | 5 | 1 | 3.501271 | 0 | 4.790144 | 3.502258 | 18.25408 | 13.26104 |  |  | -0.0001029968 | 49.35853
2024-09-04 02:58 | 39618.16 | 1460.0019 | 5 | 1 | 3.501367 | 0 | 4.790144 | 3.502258 | 18.25408 | 13.26104 |  |  | -8.773804e-05 | 49.39634
2024-09-04 02:58 | 39638.16 | 1480.002 | 5 | 1 | 3.501203 | 0 | 4.790144 | 3.502258 | 18.25408 | 13.26104 |  |  | -4.577637e-05 | 49.40232
2024-09-04 02:58 | 39658.16 | 1500.0012 | 5 | 1 | 3.501306 | 0 | 4.790144 | 3.502258 | 18.25408 | 13.26104 |  |  | -1.525879e-05 | 49.40613
2024-09-04 02:59 | 39678.16 | 1520.002 | 5 | 1 | 3.501264 | 0 | 4.790144 | 3.502258 | 18.25408 | 13.26104 |  |  | -4.196167e-05 | 49.35422
2024-09-04 02:59 | 39698.16 | 1540.0004 | 5 | 1 | 3.50122 | 0 | 4.790144 | 3.502258 | 18.25408 | 13.26104 |  |  | -3.814697e-05 | 49.40182
2024-09-04 02:59 | 39718.16 | 1560.002 | 5 | 1 | 3.501241 | 0 | 4.790144 | 3.502258 | 18.25408 | 13.26104 |  |  | -5.149841e-05 | 49.37978
2024-09-04 03:00 | 39738.16 | 1580.0003 | 5 | 1 | 3.50126 | 0 | 4.790144 | 3.502258 | 18.25408 | 13.26104 |  |  | -4.386902e-05 | 49.33332
2024-09-04 03:00 | 39758.16 | 1600.0012 | 5 | 1 | 3.501338 | 0 | 4.790144 | 3.502258 | 18.25408 | 13.26104 |  |  | -1.144409e-05 | 49.38658
2024-09-04 03:00 | 39778.16 | 1620.0011 | 5 | 1 | 3.501414 | 0 | 4.790144 | 3.502258 | 18.25408 | 13.26104 |  |  | 4.959106e-05 | 49.35671
2024-09-04 03:01 | 39798.16 | 1640.0009 | 5 | 1 | 3.5015 | 0 | 4.790144 | 3.502258 | 18.25408 | 13.26104 |  |  | 1.335144e-05 | 49.36948
2024-09-04 03:01 | 39818.16 | 1660.0001 | 5 | 1 | 3.501485 | 0 | 4.790144 | 3.502258 | 18.25408 | 13.26104 |  |  | 2.670288e-05 | 49.36568
2024-09-04 03:01 | 39838.16 | 1680.0003 | 5 | 1 | 3.501534 | 0 | 4.790144 | 3.502258 | 18.25408 | 13.26104 |  |  | 0.0001316071 | 49.40232
2024-09-04 03:02 | 39858.16 | 1700.0019 | 5 | 1 | 3.501592 | 0 | 4.790144 | 3.502258 | 18.25408 | 13.26104 |  |  | -9.536743e-06 | 49.34179
2024-09-04 03:02 | 39878.16 | 1720.0003 | 5 | 1 | 3.501565 | 0 | 4.790144 | 3.502258 | 18.25408 | 13.26104 |  |  | -6.67572e-05 | 49.39801
2024-09-04 03:02 | 39898.16 | 1740.0018 | 5 | 1 | 3.501576 | 0 | 4.790144 | 3.502258 | 18.25408 | 13.26104 |  |  | -9.536743e-06 | 49.3937
2024-09-04 03:03 | 39918.16 | 1760.0003 | 5 | 1 | 3.501494 | 0 | 4.790144 | 3.502258 | 18.25408 | 13.26104 |  |  | 7.247925e-05 | 49.36351
2024-09-04 03:03 | 39938.16 | 1780.002 | 5 | 1 | 3.501468 | 0 | 4.790144 | 3.502258 | 18.25408 | 13.26104 |  |  | -6.67572e-05 | 49.37579
2024-09-04 03:03 | 39958.16 | 1800.0004 | 5 | 1 | 3.501473 | 0 | 4.790144 | 3.502258 | 18.25408 | 13.26104 |  |  | -4.196167e-05 | 49.37412
30% SOC
2024-09-04 03:03 | 39958.16 | 1800.0023 | 5 | 1 | 3.501473 | 0 | 4.790144 | 3.502258 | 18.25408 | 13.26104 |  |  | -0.0005186255 | 49.37407
2024-09-04 03:03 | 39958.72 | 0.5018 | 6 | 1 | 3.361625 | -17.99346 | 4.790144 | 3.504737 | 18.25408 | 13.26939 |  |  | -0.1394787 | 49.3611
2024-09-04 03:03 | 39959.22 | 1.001 | 6 | 1 | 3.3548 | -17.99518 | 4.790144 | 3.507232 | 18.25408 | 13.27777 |  |  | -0.1464977 | 49.34941
2024-09-04 03:03 | 39959.72 | 1.5018 | 6 | 1 | 3.349547 | -17.99727 | 4.790144 | 3.509735 | 18.25408 | 13.28615 |  |  | -0.07814986 | 49.3524
2024-09-04 03:03 | 39960.22 | 2.002 | 6 | 1 | 3.345126 | -17.99792 | 4.790144 | 3.512235 | 18.25408 | 13.29453 |  |  | -0.009883881 | 49.35538
2024-09-04 03:03 | 39960.72 | 2.5002 | 6 | 1 | 3.341144 | -17.99776 | 4.790144 | 3.514726 | 18.25408 | 13.30285 |  |  | -0.008763542 | 49.35836
2024-09-04 03:03 | 39961.22 | 3.0003 | 6 | 1 | 3.337544 | -17.99802 | 4.790144 | 3.517226 | 18.25408 | 13.3112 |  |  | -0.007638931 | 49.36134
2024-09-04 03:03 | 39961.72 | 3.5013 | 6 | 1 | 3.33426 | -17.99791 | 4.790144 | 3.519725 | 18.25408 | 13.31953 |  |  | -0.007091821 | 49.36433
2024-09-04 03:03 | 39962.22 | 4.0011 | 6 | 1 | 3.331164 | -17.99783 | 4.790144 | 3.522218 | 18.25408 | 13.32785 |  |  | -0.006546021 | 49.36732
2024-09-04 03:03 | 39962.72 | 4.5012 | 6 | 1 | 3.328315 | -17.99788 | 4.790144 | 3.524724 | 18.25408 | 13.33619 |  |  | -0.006227716 | 49.37574
2024-09-04 03:03 | 39963.22 | 5.002 | 6 | 1 | 3.325425 | -17.99787 | 4.790144 | 3.527233 | 18.25408 | 13.34454 |  |  | -0.005908966 | 49.38418
2024-09-04 03:03 | 39963.72 | 5.5005 | 6 | 1 | 3.322726 | -17.99786 | 4.790144 | 3.529726 | 18.25408 | 13.35282 |  |  | -0.00557493 | 49.39257
2024-09-04 03:03 | 39964.22 | 6.0011 | 6 | 1 | 3.320222 | -17.99776 | 4.790144 | 3.532229 | 18.25408 | 13.36114 |  |  | -0.005239487 | 49.401
2024-09-04 03:03 | 39964.72 | 6.502 | 6 | 1 | 3.317864 | -17.99772 | 4.790144 | 3.534733 | 18.25408 | 13.36945 |  |  | -0.005017036 | 49.40944
2024-09-04 03:03 | 39965.22 | 7.0018 | 6 | 1 | 3.315532 | -17.99743 | 4.790144 | 3.537231 | 18.25408 | 13.37774 |  |  | -0.004795074 | 49.40999
2024-09-04 03:03 | 39965.72 | 7.502 | 6 | 1 | 3.313354 | -17.99748 | 4.790144 | 3.539732 | 18.25408 | 13.38602 |  |  | -0.004573734 | 49.41055
2024-09-04 03:03 | 39966.22 | 8.0018 | 6 | 1 | 3.311271 | -17.99776 | 4.790144 | 3.542232 | 18.25408 | 13.39431 |  |  | -0.00435257 | 49.41111
2024-09-04 03:03 | 39966.72 | 8.5003 | 6 | 1 | 3.309241 | -17.99772 | 4.790144 | 3.544723 | 18.25408 | 13.40255 |  |  | -0.004177392 | 49.41167
2024-09-04 03:03 | 39967.22 | 9.0005 | 6 | 1 | 3.307395 | -17.99802 | 4.790144 | 3.547222 | 18.25408 | 13.41082 |  |  | -0.004001617 | 49.41223
2024-09-04 03:03 | 39967.72 | 9.5002 | 6 | 1 | 3.3056 | -17.99786 | 4.790144 | 3.549721 | 18.25408 | 13.41908 |  |  | -0.003787127 | 49.41278
2024-09-04 03:03 | 39968.22 | 10.0003 | 6 | 1 | 3.303842 | -17.99745 | 4.790144 | 3.552222 | 18.25408 | 13.42735 |  |  | -0.003572464 | 49.41714
2024-09-04 03:03 | 39968.22 | 10.0024 | 6 | 1 | 3.303819 | -17.99745 | 4.790144 | 3.552222 | 18.25408 | 13.42735 |  |  | -0.003572056 | 49.41716
2024-09-04 03:04 | 39988.3583 | 20.0005 | 7 | 1 | 3.483039 | 0 | 4.790144 | 3.552552 | 18.25408 | 13.42845 |  |  | 0.0003452301 | 49.59252
2024-09-04 03:04 | 40008.3583 | 40.0005 | 7 | 1 | 3.486833 | 0 | 4.790144 | 3.552552 | 18.25408 | 13.42845 |  |  | 0.000169754 | 49.64689
2024-09-04 03:04 | 40028.3592 | 60.0014 | 7 | 1 | 3.48805 | 0 | 4.790144 | 3.552552 | 18.25408 | 13.42845 |  |  | 6.866455e-05 | 49.61804
2024-09-04 03:05 | 40048.359 | 80.0012 | 7 | 1 | 3.488568 | 0 | 4.790144 | 3.552552 | 18.25408 | 13.42845 |  |  | 7.629395e-05 | 49.62484
2024-09-04 03:05 | 40068.3582 | 100.0004 | 7 | 1 | 3.488872 | 0 | 4.790144 | 3.552552 | 18.25408 | 13.42845 |  |  | 0.0001335144 | 49.60875
2024-09-04 03:05 | 40088.3583 | 120.0005 | 7 | 1 | 3.489055 | 0 | 4.790144 | 3.552552 | 18.25408 | 13.42845 |  |  | 4.005432e-05 | 49.56149
2024-09-04 03:06 | 40108.3599 | 140.0021 | 7 | 1 | 3.489114 | 0 | 4.790144 | 3.552552 | 18.25408 | 13.42845 |  |  | -3.433228e-05 | 49.52369
2024-09-04 03:06 | 40128.3583 | 160.0005 | 7 | 1 | 3.489232 | 0 | 4.790144 | 3.552552 | 18.25408 | 13.42845 |  |  | -1.907349e-06 | 49.54707
2024-09-04 03:06 | 40148.3598 | 180.002 | 7 | 1 | 3.489333 | 0 | 4.790144 | 3.552552 | 18.25408 | 13.42845 |  |  | 0 | 49.52536
2024-09-04 03:07 | 40168.3582 | 200.0004 | 7 | 1 | 3.489415 | 0 | 4.790144 | 3.552552 | 18.25408 | 13.42845 |  |  | 4.768372e-05 | 49.50796
2024-09-04 03:07 | 40188.359 | 220.0012 | 7 | 1 | 3.489512 | 0 | 4.790144 | 3.552552 | 18.25408 | 13.42845 |  |  | -5.149841e-05 | 49.48458
2024-09-04 03:07 | 40208.359 | 240.0012 | 7 | 1 | 3.489583 | 0 | 4.790144 | 3.552552 | 18.25408 | 13.42845 |  |  | -3.814697e-05 | 49.47992
2024-09-04 03:08 | 40228.3597 | 260.0019 | 7 | 1 | 3.489722 | 0 | 4.790144 | 3.552552 | 18.25408 | 13.42845 |  |  | 1.525879e-05 | 49.44542
2024-09-04 03:08 | 40248.359 | 280.0012 | 7 | 1 | 3.489764 | 0 | 4.790144 | 3.552552 | 18.25408 | 13.42845 |  |  | 0.0001621246 | 49.48672
2024-09-04 03:08 | 40268.3584 | 300.0006 | 7 | 1 | 3.4899 | 0 | 4.790144 | 3.552552 | 18.25408 | 13.42845 |  |  | -2.479553e-05 | 49.45058
2024-09-04 03:09 | 40288.3598 | 320.002 | 7 | 1 | 3.490014 | 0 | 4.790144 | 3.552552 | 18.25408 | 13.42845 |  |  | 5.531311e-05 | 49.46251
2024-09-04 03:09 | 40308.3593 | 340.0015 | 7 | 1 | 3.490123 | 0 | 4.790144 | 3.552552 | 18.25408 | 13.42845 |  |  | 1.907349e-05 | 49.47696
2024-09-04 03:09 | 40328.3582 | 360.0004 | 7 | 1 | 3.4901 | 0 | 4.790144 | 3.552552 | 18.25408 | 13.42845 |  |  | 5.149841e-05 | 49.43748
2024-09-04 03:10 | 40348.3582 | 380.0004 | 7 | 1 | 3.490129 | 0 | 4.790144 | 3.552552 | 18.25408 | 13.42845 |  |  | -1.525879e-05 | 49.45788
2024-09-04 03:10 | 40368.3598 | 400.002 | 7 | 1 | 3.490129 | 0 | 4.790144 | 3.552552 | 18.25408 | 13.42845 |  |  | -9.536743e-06 | 49.4544
2024-09-04 03:10 | 40388.3589 | 420.0011 | 7 | 1 | 3.490119 | 0 | 4.790144 | 3.552552 | 18.25408 | 13.42845 |  |  | 3.242493e-05 | 49.44677
2024-09-04 03:11 | 40408.3581 | 440.0003 | 7 | 1 | 3.490108 | 0 | 4.790144 | 3.552552 | 18.25408 | 13.42845 |  |  | -5.722046e-06 | 49.44677
2024-09-04 03:11 | 40428.3596 | 460.0018 | 7 | 1 | 3.490186 | 0 | 4.790144 | 3.552552 | 18.25408 | 13.42845 |  |  | 1.335144e-05 | 49.42339
2024-09-04 03:11 | 40448.3589 | 480.0011 | 7 | 1 | 3.490197 | 0 | 4.790144 | 3.552552 | 18.25408 | 13.42845 |  |  | -9.536743e-06 | 49.42984
2024-09-04 03:12 | 40468.3589 | 500.0011 | 7 | 1 | 3.490283 | 0 | 4.790144 | 3.552552 | 18.25408 | 13.42845 |  |  | -3.814697e-06 | 49.42552
2024-09-04 03:12 | 40488.3589 | 520.0011 | 7 | 1 | 3.490304 | 0 | 4.790144 | 3.552552 | 18.25408 | 13.42845 |  |  | 3.623962e-05 | 49.41193
2024-09-04 03:12 | 40508.3594 | 540.0016 | 7 | 1 | 3.490396 | 0 | 4.790144 | 3.552552 | 18.25408 | 13.42845 |  |  | 8.964539e-05 | 49.33018
2024-09-04 03:13 | 40528.3589 | 560.0011 | 7 | 1 | 3.490552 | 0 | 4.790144 | 3.552552 | 18.25408 | 13.42845 |  |  | 3.623962e-05 | 49.40216
2024-09-04 03:13 | 40548.3593 | 580.0015 | 7 | 1 | 3.490619 | 0 | 4.790144 | 3.552552 | 18.25408 | 13.42845 |  |  | 2.861023e-05 | 49.35838
2024-09-04 03:13 | 40568.358 | 600.0002 | 7 | 1 | 3.490666 | 0 | 4.790144 | 3.552552 | 18.25408 | 13.42845 |  |  | -4.386902e-05 | 49.38128
2024-09-04 03:14 | 40588.3595 | 620.0017 | 7 | 1 | 3.490718 | 0 | 4.790144 | 3.552552 | 18.25408 | 13.42845 |  |  | 4.386902e-05 | 49.37148
2024-09-04 03:14 | 40608.358 | 640.0002 | 7 | 1 | 3.490748 | 0 | 4.790144 | 3.552552 | 18.25408 | 13.42845 |  |  | -1.144409e-05 | 49.39071
2024-09-04 03:14 | 40628.3589 | 660.0011 | 7 | 1 | 3.490802 | 0 | 4.790144 | 3.552552 | 18.25408 | 13.42845 |  |  | 6.103515625e-05 | 49.40299
2024-09-04 03:15 | 40648.358 | 680.0002 | 7 | 1 | 3.490714 | 0 | 4.790144 | 3.552552 | 18.25408 | 13.42845 |  |  | -5.149841e-05 | 49.38857
2024-09-04 03:15 | 40668.3581 | 700.0003 | 7 | 1 | 3.490636 | 0 | 4.790144 | 3.552552 | 18.25408 | 13.42845 |  |  | -0.0001621246 | 49.41922
2024-09-04 03:15 | 40688.3588 | 720.001 | 7 | 1 | 3.490798 | 0 | 4.790144 | 3.552552 | 18.25408 | 13.42845 |  |  | -1.144409e-05 | 49.39153
2024-09-04 03:16 | 40708.3589 | 740.0011 | 7 | 1 | 3.490714 | 0 | 4.790144 | 3.552552 | 18.25408 | 13.42845 |  |  | 1.907349e-05 | 49.38092
2024-09-04 03:16 | 40728.3589 | 760.0011 | 7 | 1 | 3.490842 | 0 | 4.790144 | 3.552552 | 18.25408 | 13.42845 |  |  | 7.629395e-06 | 49.3728
2024-09-04 03:16 | 40748.358 | 780.0002 | 7 | 1 | 3.490809 | 0 | 4.790144 | 3.552552 | 18.25408 | 13.42845 |  |  | 7.629395e-06 | 49.39452
2024-09-04 03:17 | 40768.3589 | 800.0011 | 7 | 1 | 3.490762 | 0 | 4.790144 | 3.552552 | 18.25408 | 13.42845 |  |  | 3.242493e-05 | 49.3942
2024-09-04 03:17 | 40788.3597 | 820.0019 | 7 | 1 | 3.490943 | 0 | 4.790144 | 3.552552 | 18.25408 | 13.42845 |  |  | 5.912781e-05 | 49.38177
2024-09-04 03:17 | 40808.3581 | 840.0003 | 7 | 1 | 3.491063 | 0 | 4.790144 | 3.552552 | 18.25408 | 13.42845 |  |  | 2.479553e-05 | 49.37529
2024-09-04 03:18 | 40828.3585 | 860.0007 | 7 | 1 | 3.491099 | 0 | 4.790144 | 3.552552 | 18.25408 | 13.42845 |  |  | -5.340576e-05 | 49.39833
2024-09-04 03:18 | 40848.3581 | 880.0003 | 7 | 1 | 3.491113 | 0 | 4.790144 | 3.552552 | 18.25408 | 13.42845 |  |  | -3.814697e-06 | 49.40513
2024-09-04 03:18 | 40868.3581 | 900.0003 | 7 | 1 | 3.491157 | 0 | 4.790144 | 3.552552 | 18.25408 | 13.42845 |  |  | -9.536743e-06 | 49.366
2024-09-04 03:19 | 40888.3588 | 920.001 | 7 | 1 | 3.491195 | 0 | 4.790144 | 3.552552 | 18.25408 | 13.42845 |  |  | 9.155273e-05 | 49.41111
2024-09-04 03:19 | 40908.3598 | 940.002 | 7 | 1 | 3.491202 | 0 | 4.790144 | 3.552552 | 18.25408 | 13.42845 |  |  | 2.670288e-05 | 49.38939
2024-09-04 03:19 | 40928.358 | 960.0002 | 7 | 1 | 3.491059 | 0 | 4.790144 | 3.552552 | 18.25408 | 13.42845 |  |  | -4.577637e-05 | 49.40348
2024-09-04 03:20 | 40948.3597 | 980.0019 | 7 | 1 | 3.491132 | 0 | 4.790144 | 3.552552 | 18.25408 | 13.42845 |  |  | 5.340576e-05 | 49.3932
2024-09-04 03:20 | 40968.3582 | 1000.0004 | 7 | 1 | 3.491143 | 0 | 4.790144 | 3.552552 | 18.25408 | 13.42845 |  |  | -3.623962e-05 | 49.37198
2024-09-04 03:20 | 40988.3581 | 1020.0003 | 7 | 1 | 3.491275 | 0 | 4.790144 | 3.552552 | 18.25408 | 13.42845 |  |  | 8.964539e-05 | 49.3728
2024-09-04 03:21 | 41008.3581 | 1040.0003 | 7 | 1 | 3.491233 | 0 | 4.790144 | 3.552552 | 18.25408 | 13.42845 |  |  | -4.386902e-05 | 49.36682
2024-09-04 03:21 | 41028.358 | 1060.0002 | 7 | 1 | 3.491223 | 0 | 4.790144 | 3.552552 | 18.25408 | 13.42845 |  |  | -2.670288e-05 | 49.41709
2024-09-04 03:21 | 41048.3589 | 1080.0011 | 7 | 1 | 3.491281 | 0 | 4.790144 | 3.552552 | 18.25408 | 13.42845 |  |  | 7.629395e-06 | 49.39238
2024-09-04 03:22 | 41068.3597 | 1100.0019 | 7 | 1 | 3.491324 | 0 | 4.790144 | 3.552552 | 18.25408 | 13.42845 |  |  | 1.525879e-05 | 49.36682
2024-09-04 03:22 | 41088.3589 | 1120.0011 | 7 | 1 | 3.49145 | 0 | 4.790144 | 3.552552 | 18.25408 | 13.42845 |  |  | -7.629395e-06 | 49.41577
2024-09-04 03:22 | 41108.3596 | 1140.0018 | 7 | 1 | 3.491456 | 0 | 4.790144 | 3.552552 | 18.25408 | 13.42845 |  |  | 1.525879e-05 | 49.39021
2024-09-04 03:23 | 41128.3585 | 1160.0007 | 7 | 1 | 3.491574 | 0 | 4.790144 | 3.552552 | 18.25408 | 13.42845 |  |  | 5.149841e-05 | 49.38807
2024-09-04 03:23 | 41148.3589 | 1180.0011 | 7 | 1 | 3.491557 | 0 | 4.790144 | 3.552552 | 18.25408 | 13.42845 |  |  | -1.144409e-05 | 49.35059
2024-09-04 03:23 | 41168.3597 | 1200.0019 | 7 | 1 | 3.49162 | 0 | 4.790144 | 3.552552 | 18.25408 | 13.42845 |  |  | 3.242493e-05 | 49.36337
2024-09-04 03:23 | 41168.3618 | 1200.004 | 7 | 1 | 3.491616 | 0 | 4.790144 | 3.552552 | 18.25408 | 13.42845 |  |  | 0.0005628199 | 49.3635
2024-09-04 03:24 | 41168.91 | 0.5018 | 8 | 1 | 3.631419 | 17.99014 | 4.792614 | 3.552552 | 18.26304 | 13.42845 |  |  | 0.1394253 | 49.39868
2024-09-04 03:24 | 41169.41 | 1.001 | 8 | 1 | 3.637036 | 17.99326 | 4.795109 | 3.552552 | 18.27211 | 13.42845 |  |  | 0.07479867 | 49.39415
2024-09-04 03:24 | 41169.91 | 1.5011 | 8 | 1 | 3.641065 | 17.99591 | 4.797608 | 3.552552 | 18.2812 | 13.42845 |  |  | 0.01005554 | 49.38961
2024-09-04 03:24 | 41170.41 | 2.002 | 8 | 1 | 3.644279 | 17.99821 | 4.800108 | 3.552552 | 18.29031 | 13.42845 |  |  | 0.008075017 | 49.38507
2024-09-04 03:24 | 41170.91 | 2.5011 | 8 | 1 | 3.647082 | 17.99854 | 4.802599 | 3.552552 | 18.29939 | 13.42845 |  |  | 0.006101608 | 49.38054
2024-09-04 03:24 | 41171.41 | 3.0019 | 8 | 1 | 3.649516 | 17.99844 | 4.805107 | 3.552552 | 18.30854 | 13.42845 |  |  | 0.005423829 | 49.376
2024-09-04 03:24 | 41171.91 | 3.5003 | 8 | 1 | 3.651746 | 17.99841 | 4.807604 | 3.552552 | 18.31765 | 13.42845 |  |  | 0.004749298 | 49.37148
2024-09-04 03:24 | 41172.41 | 4.0018 | 8 | 1 | 3.65384 | 17.99849 | 4.810106 | 3.552552 | 18.32679 | 13.42845 |  |  | 0.004403551 | 49.36657
2024-09-04 03:24 | 41172.91 | 4.5018 | 8 | 1 | 3.655816 | 17.99851 | 4.812602 | 3.552552 | 18.33591 | 13.42845 |  |  | 0.004058838 | 49.36168
2024-09-04 03:24 | 41173.41 | 5 | 8 | 1 | 3.657723 | 17.99841 | 4.815093 | 3.552552 | 18.34502 | 13.42845 |  |  | 0.003954301 | 49.3568
2024-09-04 03:24 | 41173.91 | 5.5017 | 8 | 1 | 3.65961 | 17.9984 | 4.817602 | 3.552552 | 18.3542 | 13.42845 |  |  | 0.00384903 | 49.35189
2024-09-04 03:24 | 41174.41 | 6.0001 | 8 | 1 | 3.661267 | 17.99838 | 4.820097 | 3.552552 | 18.36334 | 13.42845 |  |  | 0.00366814 | 49.34701
2024-09-04 03:24 | 41174.91 | 6.5002 | 8 | 1 | 3.66298 | 17.99851 | 4.822601 | 3.552552 | 18.3725 | 13.42845 |  |  | 0.003486633 | 49.34211
2024-09-04 03:24 | 41175.41 | 7.002 | 8 | 1 | 3.664704 | 17.99847 | 4.825109 | 3.552552 | 18.3817 | 13.42845 |  |  | 0.003438783 | 49.35243
2024-09-04 03:24 | 41175.91 | 7.5003 | 8 | 1 | 3.666179 | 17.99853 | 4.8276 | 3.552552 | 18.39082 | 13.42845 |  |  | 0.003391266 | 49.36268
2024-09-04 03:24 | 41176.41 | 8.001 | 8 | 1 | 3.6678 | 17.99847 | 4.830104 | 3.552552 | 18.40001 | 13.42845 |  |  | 0.00328144 | 49.37298
2024-09-04 03:24 | 41176.91 | 8.5003 | 8 | 1 | 3.669242 | 17.99859 | 4.8326 | 3.552552 | 18.40916 | 13.42845 |  |  | 0.003171921 | 49.38324
2024-09-04 03:24 | 41177.41 | 9.0003 | 8 | 1 | 3.670871 | 17.99841 | 4.8351 | 3.552552 | 18.41834 | 13.42845 |  |  | 0.003208131 | 49.39352
2024-09-04 03:24 | 41177.91 | 9.5011 | 8 | 1 | 3.672437 | 17.99834 | 4.837604 | 3.552552 | 18.42753 | 13.42845 |  |  | 0.0032444 | 49.39631
2024-09-04 03:24 | 41178.41 | 10.0018 | 8 | 1 | 3.673968 | 17.99828 | 4.840108 | 3.552552 | 18.43673 | 13.42845 |  |  | 0.003158265 | 49.3991
2024-09-04 03:24 | 41178.41 | 10.0041 | 8 | 1 | 3.673978 | 17.99829 | 4.84012 | 3.552552 | 18.43677 | 13.42845 |  |  | 0.003157869 | 49.39911
2024-09-04 03:24 | 41198.46 | 20.0003 | 9 | 1 | 3.507337 | 0 | 4.840124 | 3.552552 | 18.43679 | 13.42845 |  |  | -0.000289917 | 49.51078
2024-09-04 03:24 | 41218.46 | 40.0008 | 9 | 1 | 3.504422 | 0 | 4.840124 | 3.552552 | 18.43679 | 13.42845 |  |  | -7.820129e-05 | 49.58818
2024-09-04 03:25 | 41238.46 | 60.0009 | 9 | 1 | 3.503545 | 0 | 4.840124 | 3.552552 | 18.43679 | 13.42845 |  |  | 6.29425e-05 | 49.58306
2024-09-04 03:25 | 41258.46 | 80.0002 | 9 | 1 | 3.50323 | 0 | 4.840124 | 3.552552 | 18.43679 | 13.42845 |  |  | 7.05719e-05 | 49.57245
2024-09-04 03:25 | 41278.46 | 100.0019 | 9 | 1 | 3.503118 | 0 | 4.840124 | 3.552552 | 18.43679 | 13.42845 |  |  | 3.433228e-05 | 49.55206
2024-09-04 03:26 | 41298.46 | 120.0005 | 9 | 1 | 3.502976 | 0 | 4.840124 | 3.552552 | 18.43679 | 13.42845 |  |  | -3.051758e-05 | 49.52736
2024-09-04 03:26 | 41318.46 | 140.001 | 9 | 1 | 3.502889 | 0 | 4.840124 | 3.552552 | 18.43679 | 13.42845 |  |  | -3.814697e-06 | 49.49899
2024-09-04 03:26 | 41338.46 | 160.0003 | 9 | 1 | 3.5029 | 0 | 4.840124 | 3.552552 | 18.43679 | 13.42845 |  |  | -4.386902e-05 | 49.52536
2024-09-04 03:27 | 41358.46 | 180.0008 | 9 | 1 | 3.502975 | 0 | 4.840124 | 3.552552 | 18.43679 | 13.42845 |  |  | -5.722046e-06 | 49.51046
2024-09-04 03:27 | 41378.46 | 200.0019 | 9 | 1 | 3.502938 | 0 | 4.840124 | 3.552552 | 18.43679 | 13.42845 |  |  | -2.288818e-05 | 49.46368
2024-09-04 03:27 | 41398.46 | 220.0019 | 9 | 1 | 3.502921 | 0 | 4.840124 | 3.552552 | 18.43679 | 13.42845 |  |  | -1.335144e-05 | 49.4786
2024-09-04 03:28 | 41418.46 | 240.0019 | 9 | 1 | 3.502967 | 0 | 4.840124 | 3.552552 | 18.43679 | 13.42845 |  |  | -3.814697e-05 | 49.46286
2024-09-04 03:28 | 41438.46 | 260.0004 | 9 | 1 | 3.503034 | 0 | 4.840124 | 3.552552 | 18.43679 | 13.42845 |  |  | 7.629395e-05 | 49.47646
2024-09-04 03:28 | 41458.46 | 280.001 | 9 | 1 | 3.503098 | 0 | 4.840124 | 3.552552 | 18.43679 | 13.42845 |  |  | 8.773804e-05 | 49.42157
2024-09-04 03:29 | 41478.46 | 300.0002 | 9 | 1 | 3.503057 | 0 | 4.840124 | 3.552552 | 18.43679 | 13.42845 |  |  | 0.0001049042 | 49.47262
2024-09-04 03:29 | 41498.46 | 320.0004 | 9 | 1 | 3.503137 | 0 | 4.840124 | 3.552552 | 18.43679 | 13.42845 |  |  | -1.907349e-06 | 49.4403
2024-09-04 03:29 | 41518.46 | 340.0003 | 9 | 1 | 3.503108 | 0 | 4.840124 | 3.552552 | 18.43679 | 13.42845 |  |  | 0 | 49.49949
2024-09-04 03:30 | 41538.46 | 360.0009 | 9 | 1 | 3.503097 | 0 | 4.840124 | 3.552552 | 18.43679 | 13.42845 |  |  | -1.907349e-05 | 49.4199
2024-09-04 03:30 | 41558.46 | 380.001 | 9 | 1 | 3.503089 | 0 | 4.840124 | 3.552552 | 18.43679 | 13.42845 |  |  | 5.722046e-06 | 49.44162
2024-09-04 03:30 | 41578.46 | 400.0018 | 9 | 1 | 3.502952 | 0 | 4.840124 | 3.552552 | 18.43679 | 13.42845 |  |  | -6.866455e-05 | 49.42289
2024-09-04 03:31 | 41598.46 | 420.0011 | 9 | 1 | 3.50299 | 0 | 4.840124 | 3.552552 | 18.43679 | 13.42845 |  |  | 2.479553e-05 | 49.40249
2024-09-04 03:31 | 41618.46 | 440.0003 | 9 | 1 | 3.502942 | 0 | 4.840124 | 3.552552 | 18.43679 | 13.42845 |  |  | -3.814697e-05 | 49.41577
2024-09-04 03:31 | 41638.46 | 460.0011 | 9 | 1 | 3.502952 | 0 | 4.840124 | 3.552552 | 18.43679 | 13.42845 |  |  | 1.907349e-06 | 49.44297
2024-09-04 03:32 | 41658.46 | 480.0003 | 9 | 1 | 3.502925 | 0 | 4.840124 | 3.552552 | 18.43679 | 13.42845 |  |  | 1.907349e-05 | 49.44841
2024-09-04 03:32 | 41678.46 | 500.0002 | 9 | 1 | 3.502997 | 0 | 4.840124 | 3.552552 | 18.43679 | 13.42845 |  |  | 2.288818e-05 | 49.38889
2024-09-04 03:32 | 41698.46 | 520.0003 | 9 | 1 | 3.502986 | 0 | 4.840124 | 3.552552 | 18.43679 | 13.42845 |  |  | 4.196167e-05 | 49.38128
2024-09-04 03:33 | 41718.46 | 540.0003 | 9 | 1 | 3.503123 | 0 | 4.840124 | 3.552552 | 18.43679 | 13.42845 |  |  | 1.716614e-05 | 49.39188
2024-09-04 03:33 | 41738.46 | 560.0007 | 9 | 1 | 3.503213 | 0 | 4.840124 | 3.552552 | 18.43679 | 13.42845 |  |  | 8.773804e-05 | 49.39951
2024-09-04 03:33 | 41758.46 | 580.0003 | 9 | 1 | 3.503222 | 0 | 4.840124 | 3.552552 | 18.43679 | 13.42845 |  |  | 3.051758e-05 | 49.38341
2024-09-04 03:34 | 41778.46 | 600.0011 | 9 | 1 | 3.503215 | 0 | 4.840124 | 3.552552 | 18.43679 | 13.42845 |  |  | 1.716614e-05 | 49.43617
2024-09-04 03:34 | 41798.46 | 620.0019 | 9 | 1 | 3.503268 | 0 | 4.840124 | 3.552552 | 18.43679 | 13.42845 |  |  | 1.907349e-05 | 49.35871
2024-09-04 03:34 | 41818.46 | 640.0001 | 9 | 1 | 3.503264 | 0 | 4.840124 | 3.552552 | 18.43679 | 13.42845 |  |  | -4.005432e-05 | 49.39701
2024-09-04 03:35 | 41838.46 | 660.0019 | 9 | 1 | 3.503209 | 0 | 4.840124 | 3.552552 | 18.43679 | 13.42845 |  |  | 2.098083e-05 | 49.40249
2024-09-04 03:35 | 41858.46 | 680.0003 | 9 | 1 | 3.503089 | 0 | 4.840124 | 3.552552 | 18.43679 | 13.42845 |  |  | 1.335144e-05 | 49.4199
2024-09-04 03:35 | 41878.46 | 700.0003 | 9 | 1 | 3.503047 | 0 | 4.840124 | 3.552552 | 18.43679 | 13.42845 |  |  | -6.67572e-05 | 49.39056
2024-09-04 03:36 | 41898.46 | 720.0009 | 9 | 1 | 3.503081 | 0 | 4.840124 | 3.552552 | 18.43679 | 13.42845 |  |  | -8.201599e-05 | 49.38889
2024-09-04 03:36 | 41918.46 | 740.0002 | 9 | 1 | 3.503072 | 0 | 4.840124 | 3.552552 | 18.43679 | 13.42845 |  |  | -1.144409e-05 | 49.41442
2024-09-04 03:36 | 41938.46 | 760.0003 | 9 | 1 | 3.503093 | 0 | 4.840124 | 3.552552 | 18.43679 | 13.42845 |  |  | 1.716614e-05 | 49.4161
2024-09-04 03:37 | 41958.46 | 780.001 | 9 | 1 | 3.503087 | 0 | 4.840124 | 3.552552 | 18.43679 | 13.42845 |  |  | 0.0001144409 | 49.4199
2024-09-04 03:37 | 41978.46 | 800.0003 | 9 | 1 | 3.503175 | 0 | 4.840124 | 3.552552 | 18.43679 | 13.42845 |  |  | -8.583069e-05 | 49.36501
2024-09-04 03:37 | 41998.46 | 820.001 | 9 | 1 | 3.503247 | 0 | 4.840124 | 3.552552 | 18.43679 | 13.42845 |  |  | -2.288818e-05 | 49.39103
2024-09-04 03:38 | 42018.46 | 840.0003 | 9 | 1 | 3.503255 | 0 | 4.840124 | 3.552552 | 18.43679 | 13.42845 |  |  | 1.907349e-06 | 49.39103
2024-09-04 03:38 | 42038.46 | 860.001 | 9 | 1 | 3.503282 | 0 | 4.840124 | 3.552552 | 18.43679 | 13.42845 |  |  | 0.0001125336 | 49.3612
2024-09-04 03:38 | 42058.46 | 880.0011 | 9 | 1 | 3.503284 | 0 | 4.840124 | 3.552552 | 18.43679 | 13.42845 |  |  | -4.005432e-05 | 49.35738
2024-09-04 03:39 | 42078.46 | 900.0011 | 9 | 1 | 3.503352 | 0 | 4.840124 | 3.552552 | 18.43679 | 13.42845 |  |  | -0.0001125336 | 49.41143
2024-09-04 03:39 | 42098.46 | 920.0009 | 9 | 1 | 3.503306 | 0 | 4.840124 | 3.552552 | 18.43679 | 13.42845 |  |  | 0 | 49.35489
2024-09-04 03:39 | 42118.46 | 940.0011 | 9 | 1 | 3.5032 | 0 | 4.840124 | 3.552552 | 18.43679 | 13.42845 |  |  | -2.479553e-05 | 49.32802
2024-09-04 03:40 | 42138.46 | 960.001 | 9 | 1 | 3.503268 | 0 | 4.840124 | 3.552552 | 18.43679 | 13.42845 |  |  | 0.0001106262 | 49.34677
2024-09-04 03:40 | 42158.46 | 980.0019 | 9 | 1 | 3.503127 | 0 | 4.840124 | 3.552552 | 18.43679 | 13.42845 |  |  | 7.247925e-05 | 49.37447
2024-09-04 03:40 | 42178.46 | 1000.001 | 9 | 1 | 3.503127 | 0 | 4.840124 | 3.552552 | 18.43679 | 13.42845 |  |  | -2.861023e-05 | 49.35191
2024-09-04 03:41 | 42198.46 | 1020.0014 | 9 | 1 | 3.503158 | 0 | 4.840124 | 3.552552 | 18.43679 | 13.42845 |  |  | -1.525879e-05 | 49.35059
2024-09-04 03:41 | 42218.46 | 1040.0015 | 9 | 1 | 3.503287 | 0 | 4.840124 | 3.552552 | 18.43679 | 13.42845 |  |  | 7.629395e-06 | 49.34461
2024-09-04 03:41 | 42238.46 | 1060.0002 | 9 | 1 | 3.503234 | 0 | 4.840124 | 3.552552 | 18.43679 | 13.42845 |  |  | 1.907349e-06 | 49.34379
2024-09-04 03:42 | 42258.46 | 1080.0003 | 9 | 1 | 3.503182 | 0 | 4.840124 | 3.552552 | 18.43679 | 13.42845 |  |  | -3.051758e-05 | 49.35191
2024-09-04 03:42 | 42278.46 | 1100.0018 | 9 | 1 | 3.503404 | 0 | 4.840124 | 3.552552 | 18.43679 | 13.42845 |  |  | -3.623962e-05 | 49.36717
2024-09-04 03:42 | 42298.46 | 1120.0003 | 9 | 1 | 3.503343 | 0 | 4.840124 | 3.552552 | 18.43679 | 13.42845 |  |  | 0 | 49.35953
2024-09-04 03:43 | 42318.46 | 1140.0011 | 9 | 1 | 3.503419 | 0 | 4.840124 | 3.552552 | 18.43679 | 13.42845 |  |  | 4.196167e-05 | 49.34976
2024-09-04 03:43 | 42338.46 | 1160.0018 | 9 | 1 | 3.503367 | 0 | 4.840124 | 3.552552 | 18.43679 | 13.42845 |  |  | 1.144409e-05 | 49.34428
2024-09-04 03:43 | 42358.46 | 1180.0011 | 9 | 1 | 3.503423 | 0 | 4.840124 | 3.552552 | 18.43679 | 13.42845 |  |  | -1.144409e-05 | 49.32802
2024-09-04 03:44 | 42378.46 | 1200.0005 | 9 | 1 | 3.503356 | 0 | 4.840124 | 3.552552 | 18.43679 | 13.42845 |  |  | -8.010864e-05 | 49.3544
2024-09-04 03:44 | 42378.46 | 1200.0008 | 9 | 1 | 3.503356 | 0 | 4.840124 | 3.552552 | 18.43679 | 13.42845 |  |  | -8.011279e-05 | 49.3544
2024-09-04 03:44 | 42408.5 | 30.0001 | 10 | 1 | 3.445434 | -4.500021 | 4.840124 | 3.59005 | 18.43679 | 13.55797 |  |  | -0.0004959106 | 49.3471
2024-09-04 03:45 | 42438.5 | 60.0009 | 10 | 1 | 3.430669 | -4.500101 | 4.840124 | 3.627554 | 18.43679 | 13.68689 |  |  | -0.0003852844 | 49.50099
2024-09-04 03:45 | 42468.5 | 90.0001 | 10 | 1 | 3.420993 | -4.500177 | 4.840124 | 3.665054 | 18.43679 | 13.81536 |  |  | -0.0003604889 | 49.51294
2024-09-04 03:46 | 42498.5 | 120.0009 | 10 | 1 | 3.410386 | -4.500038 | 4.840124 | 3.702555 | 18.43679 | 13.94346 |  |  | -0.0004482269 | 49.56815
2024-09-04 03:46 | 42528.5 | 150.0017 | 10 | 1 | 3.39433 | -4.500124 | 4.840124 | 3.740057 | 18.43679 | 14.07108 |  |  | -0.000743866 | 49.7024
2024-09-04 03:47 | 42558.5 | 180.0019 | 10 | 1 | 3.373368 | -4.500121 | 4.840124 | 3.777558 | 18.43679 | 14.19796 |  |  | -0.0004577637 | 49.74268
2024-09-04 03:47 | 42588.5 | 210.0018 | 10 | 1 | 3.364053 | -4.500064 | 4.840124 | 3.815057 | 18.43679 | 14.32427 |  |  | -0.0003395081 | 49.834
2024-09-04 03:48 | 42618.5 | 240.0018 | 10 | 1 | 3.352391 | -4.500114 | 4.840124 | 3.85256 | 18.43679 | 14.45022 |  |  | -0.0004081726 | 49.95164
2024-09-04 03:48 | 42648.5 | 270.0003 | 10 | 1 | 3.338275 | -4.500062 | 4.840124 | 3.890059 | 18.43679 | 14.57567 |  |  | -0.0004310608 | 50.0242
2024-09-04 03:49 | 42678.5 | 300.001 | 10 | 1 | 3.323239 | -4.500129 | 4.840124 | 3.927561 | 18.43679 | 14.70058 |  |  | -0.0005226135 | 50.08912
2024-09-04 03:49 | 42708.5 | 330.0019 | 10 | 1 | 3.307237 | -4.500195 | 4.840124 | 3.965063 | 18.43679 | 14.82491 |  |  | -0.0005779266 | 50.18253
2024-09-04 03:50 | 42738.5 | 360.0012 | 10 | 1 | 3.290996 | -4.500136 | 4.840124 | 4.002563 | 18.43679 | 14.94863 |  |  | -0.0005989075 | 50.22655
2024-09-04 03:50 | 42738.5 | 360.0017 | 10 | 1 | 3.290988 | -4.500138 | 4.840124 | 4.002564 | 18.43679 | 14.94864 |  |  | -0.0005988974 | 50.22655
2024-09-04 03:50 | 42758.56672 | 20.0019 | 5 | 1 | 3.348449 | 0 | 4.840124 | 4.002587 | 18.43679 | 14.94871 |  |  | -0.000195831 | 50.25206
2024-09-04 03:50 | 42778.56512 | 40.0003 | 5 | 1 | 3.353873 | 0 | 4.840124 | 4.002587 | 18.43679 | 14.94871 |  |  | 0.0002059937 | 50.2024
2024-09-04 03:51 | 42798.56502 | 60.0002 | 5 | 1 | 3.356709 | 0 | 4.840124 | 4.002587 | 18.43679 | 14.94871 |  |  | 2.098083e-05 | 50.16082
2024-09-04 03:51 | 42818.56662 | 80.0018 | 5 | 1 | 3.358666 | 0 | 4.840124 | 4.002587 | 18.43679 | 14.94871 |  |  | 6.29425e-05 | 50.07803
2024-09-04 03:51 | 42838.56622 | 100.0014 | 5 | 1 | 3.36011 | 0 | 4.840124 | 4.002587 | 18.43679 | 14.94871 |  |  | 6.866455e-05 | 50.03643
2024-09-04 03:52 | 42858.56642 | 120.0016 | 5 | 1 | 3.361135 | 0 | 4.840124 | 4.002587 | 18.43679 | 14.94871 |  |  | 8.964539e-05 | 49.97615
2024-09-04 03:52 | 42878.56662 | 140.0018 | 5 | 1 | 3.362014 | 0 | 4.840124 | 4.002587 | 18.43679 | 14.94871 |  |  | 6.484985e-05 | 49.93409
2024-09-04 03:52 | 42898.56672 | 160.0019 | 5 | 1 | 3.362845 | 0 | 4.840124 | 4.002587 | 18.43679 | 14.94871 |  |  | 8.201599e-05 | 49.90987
2024-09-04 03:53 | 42918.56512 | 180.0003 | 5 | 1 | 3.363475 | 0 | 4.840124 | 4.002587 | 18.43679 | 14.94871 |  |  | -2.098083e-05 | 49.85854
2024-09-04 03:53 | 42938.56512 | 200.0003 | 5 | 1 | 3.364072 | 0 | 4.840124 | 4.002587 | 18.43679 | 14.94871 |  |  | -1.335144e-05 | 49.8335
2024-09-04 03:53 | 42958.56662 | 220.0018 | 5 | 1 | 3.364633 | 0 | 4.840124 | 4.002587 | 18.43679 | 14.94871 |  |  | 6.29425e-05 | 49.78214
2024-09-04 03:54 | 42978.56502 | 240.0002 | 5 | 1 | 3.365006 | 0 | 4.840124 | 4.002587 | 18.43679 | 14.94871 |  |  | -9.918213e-05 | 49.75278
2024-09-04 03:54 | 42998.56622 | 260.0014 | 5 | 1 | 3.365689 | 0 | 4.840124 | 4.002587 | 18.43679 | 14.94871 |  |  | 5.912781e-05 | 49.73789
2024-09-04 03:54 | 43018.56672 | 280.0019 | 5 | 1 | 3.366006 | 0 | 4.840124 | 4.002587 | 18.43679 | 14.94871 |  |  | -6.866455e-05 | 49.71635
2024-09-04 03:55 | 43038.56502 | 300.0002 | 5 | 1 | 3.366452 | 0 | 4.840124 | 4.002587 | 18.43679 | 14.94871 |  |  | 3.242493e-05 | 49.69212
2024-09-04 03:55 | 43058.56662 | 320.0018 | 5 | 1 | 3.366879 | 0 | 4.840124 | 4.002587 | 18.43679 | 14.94871 |  |  | 9.918213e-05 | 49.65765
2024-09-04 03:55 | 43078.56512 | 340.0003 | 5 | 1 | 3.367171 | 0 | 4.840124 | 4.002587 | 18.43679 | 14.94871 |  |  | 0 | 49.63559
2024-09-04 03:56 | 43098.56512 | 360.0003 | 5 | 1 | 3.367442 | 0 | 4.840124 | 4.002587 | 18.43679 | 14.94871 |  |  | 3.433228e-05 | 49.64754
2024-09-04 03:56 | 43118.56672 | 380.0019 | 5 | 1 | 3.367751 | 0 | 4.840124 | 4.002587 | 18.43679 | 14.94871 |  |  | 1.907349e-05 | 49.6348
2024-09-04 03:56 | 43138.56582 | 400.001 | 5 | 1 | 3.367999 | 0 | 4.840124 | 4.002587 | 18.43679 | 14.94871 |  |  | 0.0001239777 | 49.6459
2024-09-04 03:57 | 43158.56672 | 420.0019 | 5 | 1 | 3.368146 | 0 | 4.840124 | 4.002587 | 18.43679 | 14.94871 |  |  | 4.768372e-05 | 49.61871
2024-09-04 03:57 | 43178.56582 | 440.001 | 5 | 1 | 3.368415 | 0 | 4.840124 | 4.002587 | 18.43679 | 14.94871 |  |  | -1.525879e-05 | 49.53747
2024-09-04 03:57 | 43198.56662 | 460.0018 | 5 | 1 | 3.368674 | 0 | 4.840124 | 4.002587 | 18.43679 | 14.94871 |  |  | 3.242493e-05 | 49.53283
2024-09-04 03:58 | 43218.56592 | 480.0011 | 5 | 1 | 3.368806 | 0 | 4.840124 | 4.002587 | 18.43679 | 14.94871 |  |  | 0 | 49.51626
2024-09-04 03:58 | 43238.56512 | 500.0003 | 5 | 1 | 3.369035 | 0 | 4.840124 | 4.002587 | 18.43679 | 14.94871 |  |  | -1.716614e-05 | 49.53964
2024-09-04 03:58 | 43258.56562 | 520.0008 | 5 | 1 | 3.369363 | 0 | 4.840124 | 4.002587 | 18.43679 | 14.94871 |  |  | 2.288818e-05 | 49.51376
2024-09-04 03:59 | 43278.56592 | 540.0011 | 5 | 1 | 3.369483 | 0 | 4.840124 | 4.002587 | 18.43679 | 14.94871 |  |  | 5.149841e-05 | 49.49285
2024-09-04 03:59 | 43298.56582 | 560.001 | 5 | 1 | 3.369775 | 0 | 4.840124 | 4.002587 | 18.43679 | 14.94871 |  |  | -5.912781e-05 | 49.47761
2024-09-04 03:59 | 43318.56512 | 580.0003 | 5 | 1 | 3.370004 | 0 | 4.840124 | 4.002587 | 18.43679 | 14.94871 |  |  | 3.051758e-05 | 49.49551
2024-09-04 04:00 | 43338.56652 | 600.0017 | 5 | 1 | 3.370219 | 0 | 4.840124 | 4.002587 | 18.43679 | 14.94871 |  |  | 2.861023e-05 | 49.48822
2024-09-04 04:00 | 43358.56492 | 620.0001 | 5 | 1 | 3.370378 | 0 | 4.840124 | 4.002587 | 18.43679 | 14.94871 |  |  | 0.0001049042 | 49.46999
2024-09-04 04:00 | 43378.56542 | 640.0006 | 5 | 1 | 3.370494 | 0 | 4.840124 | 4.002587 | 18.43679 | 14.94871 |  |  | 5.722046e-05 | 49.46269
2024-09-04 04:01 | 43398.56672 | 660.0019 | 5 | 1 | 3.37074 | 0 | 4.840124 | 4.002587 | 18.43679 | 14.94871 |  |  | -3.433228e-05 | 49.45672
2024-09-04 04:01 | 43418.56592 | 680.0011 | 5 | 1 | 3.370727 | 0 | 4.840124 | 4.002587 | 18.43679 | 14.94871 |  |  | 5.912781e-05 | 49.41293
2024-09-04 04:01 | 43438.56502 | 700.0002 | 5 | 1 | 3.370803 | 0 | 4.840124 | 4.002587 | 18.43679 | 14.94871 |  |  | 5.722046e-05 | 49.44147
2024-09-04 04:02 | 43458.56502 | 720.0002 | 5 | 1 | 3.370925 | 0 | 4.840124 | 4.002587 | 18.43679 | 14.94871 |  |  | -2.288818e-05 | 49.42571
2024-09-04 04:02 | 43478.56512 | 740.0003 | 5 | 1 | 3.371152 | 0 | 4.840124 | 4.002587 | 18.43679 | 14.94871 |  |  | -3.814697e-06 | 49.4534
2024-09-04 04:02 | 43498.56512 | 760.0003 | 5 | 1 | 3.37123 | 0 | 4.840124 | 4.002587 | 18.43679 | 14.94871 |  |  | -9.536743e-06 | 49.45639
2024-09-04 04:03 | 43518.56592 | 780.0011 | 5 | 1 | 3.371423 | 0 | 4.840124 | 4.002587 | 18.43679 | 14.94871 |  |  | 9.346008e-05 | 49.43599
2024-09-04 04:03 | 43538.56502 | 800.0002 | 5 | 1 | 3.37149 | 0 | 4.840124 | 4.002587 | 18.43679 | 14.94871 |  |  | -0.0001106262 | 49.43136
2024-09-04 04:03 | 43558.56672 | 820.0019 | 5 | 1 | 3.371812 | 0 | 4.840124 | 4.002587 | 18.43679 | 14.94871 |  |  | 4.005432e-05 | 49.40831
2024-09-04 04:04 | 43578.56652 | 840.0017 | 5 | 1 | 3.37193 | 0 | 4.840124 | 4.002587 | 18.43679 | 14.94871 |  |  | -4.386902e-05 | 49.42023
2024-09-04 04:04 | 43598.56582 | 860.001 | 5 | 1 | 3.372045 | 0 | 4.840124 | 4.002587 | 18.43679 | 14.94871 |  |  | 1.335144e-05 | 49.41079
2024-09-04 04:04 | 43618.56582 | 880.001 | 5 | 1 | 3.372184 | 0 | 4.840124 | 4.002587 | 18.43679 | 14.94871 |  |  | 4.959106e-05 | 49.38491
2024-09-04 04:05 | 43638.56512 | 900.0003 | 5 | 1 | 3.372294 | 0 | 4.840124 | 4.002587 | 18.43679 | 14.94871 |  |  | 2.098083e-05 | 49.3879
2024-09-04 04:05 | 43658.56662 | 920.0018 | 5 | 1 | 3.372432 | 0 | 4.840124 | 4.002587 | 18.43679 | 14.94871 |  |  | -7.629395e-06 | 49.42538
2024-09-04 04:05 | 43678.56632 | 940.0015 | 5 | 1 | 3.372512 | 0 | 4.840124 | 4.002587 | 18.43679 | 14.94871 |  |  | -0.0001525879 | 49.43301
2024-09-04 04:06 | 43698.56592 | 960.0011 | 5 | 1 | 3.372495 | 0 | 4.840124 | 4.002587 | 18.43679 | 14.94871 |  |  | 5.722046e-06 | 49.39553
2024-09-04 04:06 | 43718.56632 | 980.0015 | 5 | 1 | 3.37272 | 0 | 4.840124 | 4.002587 | 18.43679 | 14.94871 |  |  | 9.727478e-05 | 49.4151
2024-09-04 04:06 | 43738.56582 | 1000.001 | 5 | 1 | 3.372645 | 0 | 4.840124 | 4.002587 | 18.43679 | 14.94871 |  |  | -0.0001125336 | 49.40446
2024-09-04 04:07 | 43758.56512 | 1020.0003 | 5 | 1 | 3.372821 | 0 | 4.840124 | 4.002587 | 18.43679 | 14.94871 |  |  | -3.433228e-05 | 49.4151
2024-09-04 04:07 | 43778.56502 | 1040.0002 | 5 | 1 | 3.372899 | 0 | 4.840124 | 4.002587 | 18.43679 | 14.94871 |  |  | -2.479553e-05 | 49.44112
2024-09-04 04:07 | 43798.56512 | 1060.0003 | 5 | 1 | 3.373057 | 0 | 4.840124 | 4.002587 | 18.43679 | 14.94871 |  |  | 1.907349e-06 | 49.40446
2024-09-04 04:08 | 43818.56672 | 1080.0019 | 5 | 1 | 3.373166 | 0 | 4.840124 | 4.002587 | 18.43679 | 14.94871 |  |  | -6.484985e-05 | 49.4015
2024-09-04 04:08 | 43838.56672 | 1100.0019 | 5 | 1 | 3.373334 | 0 | 4.840124 | 4.002587 | 18.43679 | 14.94871 |  |  | 0.0001087189 | 49.36366
2024-09-04 04:08 | 43858.56532 | 1120.0005 | 5 | 1 | 3.373509 | 0 | 4.840124 | 4.002587 | 18.43679 | 14.94871 |  |  | 1.907349e-05 | 49.39388
2024-09-04 04:09 | 43878.56512 | 1140.0003 | 5 | 1 | 3.373519 | 0 | 4.840124 | 4.002587 | 18.43679 | 14.94871 |  |  | 3.814697e-06 | 49.39007
2024-09-04 04:09 | 43898.56512 | 1160.0003 | 5 | 1 | 3.373609 | 0 | 4.840124 | 4.002587 | 18.43679 | 14.94871 |  |  | 5.531311e-05 | 49.37131
2024-09-04 04:09 | 43918.56592 | 1180.0011 | 5 | 1 | 3.373815 | 0 | 4.840124 | 4.002587 | 18.43679 | 14.94871 |  |  | 6.484985e-05 | 49.45771
2024-09-04 04:10 | 43938.56582 | 1200.001 | 5 | 1 | 3.373908 | 0 | 4.840124 | 4.002587 | 18.43679 | 14.94871 |  |  | 9.155273e-05 | 49.38277
2024-09-04 04:10 | 43958.56582 | 1220.001 | 5 | 1 | 3.373784 | 0 | 4.840124 | 4.002587 | 18.43679 | 14.94871 |  |  | -2.670288e-05 | 49.35808
2024-09-04 04:10 | 43978.56532 | 1240.0005 | 5 | 1 | 3.37382 | 0 | 4.840124 | 4.002587 | 18.43679 | 14.94871 |  |  | -2.098083e-05 | 49.30745
2024-09-04 04:11 | 43998.56582 | 1260.001 | 5 | 1 | 3.373946 | 0 | 4.840124 | 4.002587 | 18.43679 | 14.94871 |  |  | 9.536743e-05 | 49.42456
2024-09-04 04:11 | 44018.56672 | 1280.0019 | 5 | 1 | 3.373996 | 0 | 4.840124 | 4.002587 | 18.43679 | 14.94871 |  |  | 7.629395e-06 | 49.41126
2024-09-04 04:11 | 44038.56602 | 1300.0012 | 5 | 1 | 3.374068 | 0 | 4.840124 | 4.002587 | 18.43679 | 14.94871 |  |  | -7.629395e-06 | 49.38656
2024-09-04 04:12 | 44058.56642 | 1320.0016 | 5 | 1 | 3.374175 | 0 | 4.840124 | 4.002587 | 18.43679 | 14.94871 |  |  | -3.242493e-05 | 49.41593
2024-09-04 04:12 | 44078.56602 | 1340.0012 | 5 | 1 | 3.374301 | 0 | 4.840124 | 4.002587 | 18.43679 | 14.94871 |  |  | -1.907349e-06 | 49.40663
2024-09-04 04:12 | 44098.56512 | 1360.0003 | 5 | 1 | 3.374333 | 0 | 4.840124 | 4.002587 | 18.43679 | 14.94871 |  |  | -3.814697e-06 | 49.36616
2024-09-04 04:13 | 44118.56682 | 1380.002 | 5 | 1 | 3.374526 | 0 | 4.840124 | 4.002587 | 18.43679 | 14.94871 |  |  | -2.098083e-05 | 49.40068
2024-09-04 04:13 | 44138.56672 | 1400.0019 | 5 | 1 | 3.374606 | 0 | 4.840124 | 4.002587 | 18.43679 | 14.94871 |  |  | 1.144409e-05 | 49.36021
2024-09-04 04:13 | 44158.56552 | 1420.0007 | 5 | 1 | 3.37469 | 0 | 4.840124 | 4.002587 | 18.43679 | 14.94871 |  |  | -8.392334e-05 | 49.3806
2024-09-04 04:14 | 44178.56532 | 1440.0005 | 5 | 1 | 3.374768 | 0 | 4.840124 | 4.002587 | 18.43679 | 14.94871 |  |  | -4.577637e-05 | 49.35505
2024-09-04 04:14 | 44198.56682 | 1460.002 | 5 | 1 | 3.374854 | 0 | 4.840124 | 4.002587 | 18.43679 | 14.94871 |  |  | -7.629395e-05 | 49.37847
2024-09-04 04:14 | 44218.56522 | 1480.0004 | 5 | 1 | 3.374972 | 0 | 4.840124 | 4.002587 | 18.43679 | 14.94871 |  |  | 0.0001029968 | 49.37167
2024-09-04 04:15 | 44238.56682 | 1500.002 | 5 | 1 | 3.374871 | 0 | 4.840124 | 4.002587 | 18.43679 | 14.94871 |  |  | -5.722046e-05 | 49.38573
2024-09-04 04:15 | 44258.56602 | 1520.0012 | 5 | 1 | 3.374902 | 0 | 4.840124 | 4.002587 | 18.43679 | 14.94871 |  |  | -6.103515625e-05 | 49.38277
2024-09-04 04:15 | 44278.56512 | 1540.0003 | 5 | 1 | 3.374944 | 0 | 4.840124 | 4.002587 | 18.43679 | 14.94871 |  |  | -5.722046e-06 | 49.41293
2024-09-04 04:16 | 44298.56522 | 1560.0004 | 5 | 1 | 3.374972 | 0 | 4.840124 | 4.002587 | 18.43679 | 14.94871 |  |  | -6.866455e-05 | 49.34447
2024-09-04 04:16 | 44318.56602 | 1580.0012 | 5 | 1 | 3.37511 | 0 | 4.840124 | 4.002587 | 18.43679 | 14.94871 |  |  | -1.525879e-05 | 49.37381
2024-09-04 04:16 | 44338.56602 | 1600.0012 | 5 | 1 | 3.375108 | 0 | 4.840124 | 4.002587 | 18.43679 | 14.94871 |  |  | -2.670288e-05 | 49.34959
2024-09-04 04:17 | 44358.56602 | 1620.0012 | 5 | 1 | 3.375222 | 0 | 4.840124 | 4.002587 | 18.43679 | 14.94871 |  |  | -4.386902e-05 | 49.35256
2024-09-04 04:17 | 44378.56592 | 1640.0011 | 5 | 1 | 3.375291 | 0 | 4.840124 | 4.002587 | 18.43679 | 14.94871 |  |  | -0.0001239777 | 49.35558
2024-09-04 04:17 | 44398.56522 | 1660.0004 | 5 | 1 | 3.375438 | 0 | 4.840124 | 4.002587 | 18.43679 | 14.94871 |  |  | 1.144409e-05 | 49.34113
2024-09-04 04:18 | 44418.56602 | 1680.0012 | 5 | 1 | 3.375657 | 0 | 4.840124 | 4.002587 | 18.43679 | 14.94871 |  |  | -8.201599e-05 | 49.36917
2024-09-04 04:18 | 44438.56522 | 1700.0004 | 5 | 1 | 3.375588 | 0 | 4.840124 | 4.002587 | 18.43679 | 14.94871 |  |  | -5.722046e-06 | 49.36488
2024-09-04 04:18 | 44458.56522 | 1720.0004 | 5 | 1 | 3.375598 | 0 | 4.840124 | 4.002587 | 18.43679 | 14.94871 |  |  | -3.242493e-05 | 49.32621
2024-09-04 04:19 | 44478.56602 | 1740.0012 | 5 | 1 | 3.37576 | 0 | 4.840124 | 4.002587 | 18.43679 | 14.94871 |  |  | -1.144409e-05 | 49.34661
2024-09-04 04:19 | 44498.56522 | 1760.0004 | 5 | 1 | 3.375758 | 0 | 4.840124 | 4.002587 | 18.43679 | 14.94871 |  |  | 6.29425e-05 | 49.35722
2024-09-04 04:19 | 44518.56592 | 1780.0011 | 5 | 1 | 3.375768 | 0 | 4.840124 | 4.002587 | 18.43679 | 14.94871 |  |  | -3.814697e-06 | 49.38193
2024-09-04 04:20 | 44538.56602 | 1800.0012 | 5 | 1 | 3.375741 | 0 | 4.840124 | 4.002587 | 18.43679 | 14.94871 |  |  | 5.340576e-05 | 49.3632
20% SOC
2024-09-04 04:20 | 44538.56812 | 1800.0033 | 5 | 1 | 3.375741 | 0 | 4.840124 | 4.002587 | 18.43679 | 14.94871 |  |  | -0.000499271 | 49.3632
2024-09-04 04:20 | 44539.12 | 0.5002 | 6 | 1 | 3.229835 | -17.99325 | 4.840124 | 4.005077 | 18.43679 | 14.95678 |  |  | -0.1445637 | 49.36214
2024-09-04 04:20 | 44539.62 | 1.001 | 6 | 1 | 3.219501 | -17.99399 | 4.840124 | 4.007584 | 18.43679 | 14.96485 |  |  | -0.08199048 | 49.36117
2024-09-04 04:20 | 44540.12 | 1.5013 | 6 | 1 | 3.211001 | -17.99662 | 4.840124 | 4.010089 | 18.43679 | 14.97292 |  |  | -0.01947975 | 49.36021
2024-09-04 04:20 | 44540.62 | 2.0011 | 6 | 1 | 3.203462 | -17.99802 | 4.840124 | 4.012588 | 18.43679 | 14.98092 |  |  | -0.01706937 | 49.35935
2024-09-04 04:20 | 44541.12 | 2.5019 | 6 | 1 | 3.19649 | -17.99818 | 4.840124 | 4.015091 | 18.43679 | 14.98894 |  |  | -0.01465416 | 49.35849
2024-09-04 04:20 | 44541.62 | 3.0019 | 6 | 1 | 3.189981 | -17.99803 | 4.840124 | 4.017591 | 18.43679 | 14.99691 |  |  | -0.0137343 | 49.35763
2024-09-04 04:20 | 44542.12 | 3.5003 | 6 | 1 | 3.183822 | -17.99799 | 4.840124 | 4.020083 | 18.43679 | 15.00486 |  |  | -0.01281738 | 49.35677
2024-09-04 04:20 | 44542.62 | 4.0003 | 6 | 1 | 3.177976 | -17.99781 | 4.840124 | 4.022578 | 18.43679 | 15.01279 |  |  | -0.01226324 | 49.35591
2024-09-04 04:20 | 44543.12 | 4.5002 | 6 | 1 | 3.172318 | -17.99789 | 4.840124 | 4.025074 | 18.43679 | 15.02072 |  |  | -0.01170921 | 49.35505
2024-09-04 04:20 | 44543.62 | 5.0003 | 6 | 1 | 3.167022 | -17.998 | 4.840124 | 4.027577 | 18.43679 | 15.02865 |  |  | -0.01103407 | 49.36228
2024-09-04 04:20 | 44544.12 | 5.5019 | 6 | 1 | 3.161946 | -17.99802 | 4.840124 | 4.030088 | 18.43679 | 15.03661 |  |  | -0.0103569 | 49.36954
2024-09-04 04:20 | 44544.62 | 6.0003 | 6 | 1 | 3.157065 | -17.99816 | 4.840124 | 4.03258 | 18.43679 | 15.04447 |  |  | -0.01001631 | 49.37675
2024-09-04 04:20 | 44545.12 | 6.5011 | 6 | 1 | 3.152459 | -17.998 | 4.840124 | 4.035084 | 18.43679 | 15.05238 |  |  | -0.009674072 | 49.38399
2024-09-04 04:20 | 44545.62 | 7.0005 | 6 | 1 | 3.148131 | -17.99779 | 4.840124 | 4.037581 | 18.43679 | 15.06024 |  |  | -0.009152673 | 49.39122
2024-09-04 04:20 | 44546.12 | 7.5004 | 6 | 1 | 3.143926 | -17.99796 | 4.840124 | 4.04008 | 18.43679 | 15.06811 |  |  | -0.008630753 | 49.40376
2024-09-04 04:20 | 44546.62 | 8.001 | 6 | 1 | 3.140058 | -17.99792 | 4.840124 | 4.042574 | 18.43679 | 15.07594 |  |  | -0.008211838 | 49.41632
2024-09-04 04:20 | 44547.12 | 8.501 | 6 | 1 | 3.13631 | -17.99808 | 4.840124 | 4.045064 | 18.43679 | 15.08376 |  |  | -0.007793427 | 49.42887
2024-09-04 04:20 | 44547.62 | 9.0019 | 6 | 1 | 3.132977 | -17.99786 | 4.840124 | 4.047577 | 18.43679 | 15.09163 |  |  | -0.007198757 | 49.44144
2024-09-04 04:20 | 44548.12 | 9.5003 | 6 | 1 | 3.12996 | -17.99772 | 4.840124 | 4.050078 | 18.43679 | 15.09947 |  |  | -0.006607056 | 49.45394
2024-09-04 04:20 | 44548.62 | 10.0011 | 6 | 1 | 3.127177 | -17.99783 | 4.840124 | 4.052583 | 18.43679 | 15.1073 |  |  | -0.006434429 | 49.46651
2024-09-04 04:20 | 44548.62 | 10.0033 | 6 | 1 | 3.127133 | -17.99782 | 4.840124 | 4.052594 | 18.43679 | 15.10734 |  |  | -0.00643367 | 49.46653
2024-09-04 04:20 | 44568.76 | 20.001 | 7 | 1 | 3.31392 | 0 | 4.840124 | 4.052925 | 18.43679 | 15.10839 |  |  | 0.0005092621 | 49.63463
2024-09-04 04:20 | 44588.77 | 40.0018 | 7 | 1 | 3.319985 | 0 | 4.840124 | 4.052925 | 18.43679 | 15.10839 |  |  | 0.0001087189 | 49.75663
2024-09-04 04:21 | 44608.76 | 60.0006 | 7 | 1 | 3.323125 | 0 | 4.840124 | 4.052925 | 18.43679 | 15.10839 |  |  | 0.000120163 | 49.71882
2024-09-04 04:21 | 44628.76 | 80.001 | 7 | 1 | 3.32536 | 0 | 4.840124 | 4.052925 | 18.43679 | 15.10839 |  |  | 6.484985e-05 | 49.67292
2024-09-04 04:21 | 44648.76 | 100.0002 | 7 | 1 | 3.326983 | 0 | 4.840124 | 4.052925 | 18.43679 | 15.10839 |  |  | 1.907349e-06 | 49.66744
2024-09-04 04:22 | 44668.76 | 120.0002 | 7 | 1 | 3.328341 | 0 | 4.840124 | 4.052925 | 18.43679 | 15.10839 |  |  | 9.346008e-05 | 49.61473
2024-09-04 04:22 | 44688.76 | 140.0009 | 7 | 1 | 3.329354 | 0 | 4.840124 | 4.052925 | 18.43679 | 15.10839 |  |  | -3.623962e-05 | 49.64705
2024-09-04 04:22 | 44708.77 | 160.0018 | 7 | 1 | 3.330216 | 0 | 4.840124 | 4.052925 | 18.43679 | 15.10839 |  |  | -4.005432e-05 | 49.57527
2024-09-04 04:23 | 44728.77 | 180.0017 | 7 | 1 | 3.331054 | 0 | 4.840124 | 4.052925 | 18.43679 | 15.10839 |  |  | -2.098083e-05 | 49.58371
2024-09-04 04:23 | 44748.76 | 200.0001 | 7 | 1 | 3.331807 | 0 | 4.840124 | 4.052925 | 18.43679 | 15.10839 |  |  | 5.531311e-05 | 49.53101
2024-09-04 04:23 | 44768.76 | 220.0011 | 7 | 1 | 3.332433 | 0 | 4.840124 | 4.052925 | 18.43679 | 15.10839 |  |  | -3.051758e-05 | 49.53101
2024-09-04 04:24 | 44788.76 | 240.0009 | 7 | 1 | 3.333068 | 0 | 4.840124 | 4.052925 | 18.43679 | 15.10839 |  |  | -1.907349e-06 | 49.52205
2024-09-04 04:24 | 44808.76 | 260.0005 | 7 | 1 | 3.333611 | 0 | 4.840124 | 4.052925 | 18.43679 | 15.10839 |  |  | 0.0002346039 | 49.55024
2024-09-04 04:24 | 44828.76 | 280 | 7 | 1 | 3.334125 | 0 | 4.840124 | 4.052925 | 18.43679 | 15.10839 |  |  | 8.773804e-05 | 49.50729
2024-09-04 04:25 | 44848.77 | 300.0018 | 7 | 1 | 3.334725 | 0 | 4.840124 | 4.052925 | 18.43679 | 15.10839 |  |  | -7.05719e-05 | 49.49238
2024-09-04 04:25 | 44868.76 | 320.0006 | 7 | 1 | 3.335238 | 0 | 4.840124 | 4.052925 | 18.43679 | 15.10839 |  |  | -9.536743e-06 | 49.46766
2024-09-04 04:25 | 44888.76 | 340.0013 | 7 | 1 | 3.33561 | 0 | 4.840124 | 4.052925 | 18.43679 | 15.10839 |  |  | 7.629395e-06 | 49.4622
2024-09-04 04:26 | 44908.76 | 360.0002 | 7 | 1 | 3.335984 | 0 | 4.840124 | 4.052925 | 18.43679 | 15.10839 |  |  | -1.144409e-05 | 49.50431
2024-09-04 04:26 | 44928.76 | 380.0002 | 7 | 1 | 3.336356 | 0 | 4.840124 | 4.052925 | 18.43679 | 15.10839 |  |  | 9.536743e-06 | 49.4622
2024-09-04 04:26 | 44948.76 | 400.0002 | 7 | 1 | 3.336753 | 0 | 4.840124 | 4.052925 | 18.43679 | 15.10839 |  |  | -5.722046e-06 | 49.47712
2024-09-04 04:27 | 44968.77 | 420.0018 | 7 | 1 | 3.337005 | 0 | 4.840124 | 4.052925 | 18.43679 | 15.10839 |  |  | 9.155273e-05 | 49.46733
2024-09-04 04:27 | 44988.76 | 440.0005 | 7 | 1 | 3.337203 | 0 | 4.840124 | 4.052925 | 18.43679 | 15.10839 |  |  | 5.149841e-05 | 49.47166
2024-09-04 04:27 | 45008.76 | 460.0002 | 7 | 1 | 3.337462 | 0 | 4.840124 | 4.052925 | 18.43679 | 15.10839 |  |  | 4.577637e-05 | 49.4355
2024-09-04 04:28 | 45028.76 | 480.0003 | 7 | 1 | 3.337806 | 0 | 4.840124 | 4.052925 | 18.43679 | 15.10839 |  |  | 2.479553e-05 | 49.44312
2024-09-04 04:28 | 45048.77 | 500.0018 | 7 | 1 | 3.337947 | 0 | 4.840124 | 4.052925 | 18.43679 | 15.10839 |  |  | -7.629395e-05 | 49.40531
2024-09-04 04:28 | 45068.76 | 520.0001 | 7 | 1 | 3.338305 | 0 | 4.840124 | 4.052925 | 18.43679 | 15.10839 |  |  | -0.0001068115 | 49.37894
2024-09-04 04:29 | 45088.76 | 540.0002 | 7 | 1 | 3.338565 | 0 | 4.840124 | 4.052925 | 18.43679 | 15.10839 |  |  | 3.242493e-05 | 49.42919
2024-09-04 04:29 | 45108.76 | 560.0013 | 7 | 1 | 3.338895 | 0 | 4.840124 | 4.052925 | 18.43679 | 15.10839 |  |  | 7.629395e-05 | 49.42788
2024-09-04 04:29 | 45128.76 | 580.0012 | 7 | 1 | 3.33908 | 0 | 4.840124 | 4.052925 | 18.43679 | 15.10839 |  |  | 1.907349e-05 | 49.41806
2024-09-04 04:30 | 45148.76 | 600.001 | 7 | 1 | 3.339343 | 0 | 4.840124 | 4.052925 | 18.43679 | 15.10839 |  |  | -3.623962e-05 | 49.38741
2024-09-04 04:30 | 45168.76 | 620.001 | 7 | 1 | 3.33962 | 0 | 4.840124 | 4.052925 | 18.43679 | 15.10839 |  |  | 1.525879e-05 | 49.42486
2024-09-04 04:30 | 45188.76 | 640.001 | 7 | 1 | 3.339837 | 0 | 4.840124 | 4.052925 | 18.43679 | 15.10839 |  |  | 3.051758e-05 | 49.38359
2024-09-04 04:31 | 45208.76 | 660.0002 | 7 | 1 | 3.340068 | 0 | 4.840124 | 4.052925 | 18.43679 | 15.10839 |  |  | 1.907349e-06 | 49.40531
2024-09-04 04:31 | 45228.76 | 680.0009 | 7 | 1 | 3.340217 | 0 | 4.840124 | 4.052925 | 18.43679 | 15.10839 |  |  | 9.536743e-05 | 49.4466
2024-09-04 04:31 | 45248.76 | 700.0011 | 7 | 1 | 3.340409 | 0 | 4.840124 | 4.052925 | 18.43679 | 15.10839 |  |  | -1.525879e-05 | 49.3763
2024-09-04 04:32 | 45268.76 | 720 | 7 | 1 | 3.340446 | 0 | 4.840124 | 4.052925 | 18.43679 | 15.10839 |  |  | -4.768372e-05 | 49.4219
2024-09-04 04:32 | 45288.76 | 740.0002 | 7 | 1 | 3.340615 | 0 | 4.840124 | 4.052925 | 18.43679 | 15.10839 |  |  | 3.814697e-05 | 49.41079
2024-09-04 04:32 | 45308.76 | 760.0009 | 7 | 1 | 3.340798 | 0 | 4.840124 | 4.052925 | 18.43679 | 15.10839 |  |  | 4.768372e-05 | 49.38528
2024-09-04 04:33 | 45328.77 | 780.0018 | 7 | 1 | 3.340941 | 0 | 4.840124 | 4.052925 | 18.43679 | 15.10839 |  |  | -4.196167e-05 | 49.36054
2024-09-04 04:33 | 45348.76 | 800.0001 | 7 | 1 | 3.341105 | 0 | 4.840124 | 4.052925 | 18.43679 | 15.10839 |  |  | 0.0001010895 | 49.38311
2024-09-04 04:33 | 45368.76 | 820.001 | 7 | 1 | 3.341203 | 0 | 4.840124 | 4.052925 | 18.43679 | 15.10839 |  |  | -5.912781e-05 | 49.39802
2024-09-04 04:34 | 45388.76 | 840.0001 | 7 | 1 | 3.341388 | 0 | 4.840124 | 4.052925 | 18.43679 | 15.10839 |  |  | 4.386902e-05 | 49.37762
2024-09-04 04:34 | 45408.76 | 860.0002 | 7 | 1 | 3.341674 | 0 | 4.840124 | 4.052925 | 18.43679 | 15.10839 |  |  | 1.716614e-05 | 49.35887
2024-09-04 04:34 | 45428.77 | 880.0017 | 7 | 1 | 3.341832 | 0 | 4.840124 | 4.052925 | 18.43679 | 15.10839 |  |  | 5.149841e-05 | 49.36488
2024-09-04 04:35 | 45448.76 | 900.001 | 7 | 1 | 3.341985 | 0 | 4.840124 | 4.052925 | 18.43679 | 15.10839 |  |  | 7.629395e-05 | 49.37167
2024-09-04 04:35 | 45468.76 | 920.001 | 7 | 1 | 3.342137 | 0 | 4.840124 | 4.052925 | 18.43679 | 15.10839 |  |  | 6.484985e-05 | 49.37762
2024-09-04 04:35 | 45488.76 | 940.0008 | 7 | 1 | 3.342282 | 0 | 4.840124 | 4.052925 | 18.43679 | 15.10839 |  |  | -7.629395e-06 | 49.35808
2024-09-04 04:36 | 45508.76 | 960.0014 | 7 | 1 | 3.34241 | 0 | 4.840124 | 4.052925 | 18.43679 | 15.10839 |  |  | 8.392334e-05 | 49.37332
2024-09-04 04:36 | 45528.77 | 980.002 | 7 | 1 | 3.342563 | 0 | 4.840124 | 4.052925 | 18.43679 | 15.10839 |  |  | -3.433228e-05 | 49.36783
2024-09-04 04:36 | 45548.76 | 1000.0009 | 7 | 1 | 3.342626 | 0 | 4.840124 | 4.052925 | 18.43679 | 15.10839 |  |  | 5.912781e-05 | 49.37381
2024-09-04 04:37 | 45568.77 | 1020.0017 | 7 | 1 | 3.342557 | 0 | 4.840124 | 4.052925 | 18.43679 | 15.10839 |  |  | -0.0001220703125 | 49.39122
2024-09-04 04:37 | 45588.76 | 1040.0004 | 7 | 1 | 3.34278 | 0 | 4.840124 | 4.052925 | 18.43679 | 15.10839 |  |  | 2.288818e-05 | 49.35206
2024-09-04 04:37 | 45608.76 | 1060.001 | 7 | 1 | 3.342957 | 0 | 4.840124 | 4.052925 | 18.43679 | 15.10839 |  |  | 9.346008e-05 | 49.34993
2024-09-04 04:38 | 45628.76 | 1080.0009 | 7 | 1 | 3.34299 | 0 | 4.840124 | 4.052925 | 18.43679 | 15.10839 |  |  | 3.814697e-05 | 49.34312
2024-09-04 04:38 | 45648.76 | 1100.0002 | 7 | 1 | 3.343156 | 0 | 4.840124 | 4.052925 | 18.43679 | 15.10839 |  |  | 3.051758e-05 | 49.33416
2024-09-04 04:38 | 45668.76 | 1120.0001 | 7 | 1 | 3.343211 | 0 | 4.840124 | 4.052925 | 18.43679 | 15.10839 |  |  | 5.149841e-05 | 49.37381
2024-09-04 04:39 | 45688.76 | 1140.0002 | 7 | 1 | 3.343408 | 0 | 4.840124 | 4.052925 | 18.43679 | 15.10839 |  |  | 7.629395e-06 | 49.35206
2024-09-04 04:39 | 45708.77 | 1160.0017 | 7 | 1 | 3.343574 | 0 | 4.840124 | 4.052925 | 18.43679 | 15.10839 |  |  | 9.536743e-06 | 49.36103
2024-09-04 04:39 | 45728.76 | 1180.001 | 7 | 1 | 3.343696 | 0 | 4.840124 | 4.052925 | 18.43679 | 15.10839 |  |  | 6.866455e-05 | 49.31293
2024-09-04 04:40 | 45748.76 | 1200.0002 | 7 | 1 | 3.343839 | 0 | 4.840124 | 4.052925 | 18.43679 | 15.10839 |  |  | 4.386902e-05 | 49.36103
2024-09-04 04:40 | 45748.77 | 1200.0023 | 7 | 1 | 3.343839 | 0 | 4.840124 | 4.052925 | 18.43679 | 15.10839 |  |  | 0.000598187 | 49.36109
2024-09-04 04:40 | 45749.31 | 0.5003 | 8 | 1 | 3.490615 | 17.99025 | 4.84262 | 4.052925 | 18.44548 | 15.10839 |  |  | 0.1451168 | 49.3744
2024-09-04 04:40 | 45749.81 | 1.0005 | 8 | 1 | 3.500785 | 17.99376 | 4.845121 | 4.052925 | 18.45423 | 15.10839 |  |  | 0.0822271 | 49.38656
2024-09-04 04:40 | 45750.31 | 1.5011 | 8 | 1 | 3.509227 | 17.99669 | 4.847623 | 4.052925 | 18.46299 | 15.10839 |  |  | 0.01928711 | 49.38045
2024-09-04 04:40 | 45750.81 | 2.0011 | 8 | 1 | 3.516366 | 17.99815 | 4.850119 | 4.052925 | 18.47177 | 15.10839 |  |  | 0.01669251 | 49.37435
2024-09-04 04:40 | 45751.31 | 2.5016 | 8 | 1 | 3.522935 | 17.99833 | 4.852618 | 4.052925 | 18.48055 | 15.10839 |  |  | 0.01409531 | 49.36824
2024-09-04 04:40 | 45751.81 | 3.0013 | 8 | 1 | 3.529037 | 17.9985 | 4.85512 | 4.052925 | 18.48938 | 15.10839 |  |  | 0.01302358 | 49.36214
2024-09-04 04:40 | 45752.31 | 3.5003 | 8 | 1 | 3.534762 | 17.99844 | 4.857618 | 4.052925 | 18.4982 | 15.10839 |  |  | 0.01195335 | 49.35605
2024-09-04 04:40 | 45752.81 | 4.0018 | 8 | 1 | 3.540038 | 17.99839 | 4.860125 | 4.052925 | 18.50707 | 15.10839 |  |  | 0.01127415 | 49.34993
2024-09-04 04:40 | 45753.31 | 4.5002 | 8 | 1 | 3.545112 | 17.99844 | 4.862617 | 4.052925 | 18.51589 | 15.10839 |  |  | 0.01059914 | 49.35128
2024-09-04 04:40 | 45753.81 | 5.0003 | 8 | 1 | 3.549869 | 17.99836 | 4.865117 | 4.052925 | 18.52477 | 15.10839 |  |  | 0.01010834 | 49.35264
2024-09-04 04:40 | 45754.31 | 5.5011 | 8 | 1 | 3.554568 | 17.9984 | 4.86762 | 4.052925 | 18.53366 | 15.10839 |  |  | 0.009616852 | 49.354
2024-09-04 04:40 | 45754.81 | 6.001 | 8 | 1 | 3.558913 | 17.99847 | 4.87012 | 4.052925 | 18.54255 | 15.10839 |  |  | 0.009143498 | 49.35536
2024-09-04 04:40 | 45755.31 | 6.5002 | 8 | 1 | 3.563127 | 17.99841 | 4.872615 | 4.052925 | 18.55143 | 15.10839 |  |  | 0.008670807 | 49.35672
2024-09-04 04:40 | 45755.81 | 7.0011 | 8 | 1 | 3.567128 | 17.99844 | 4.875116 | 4.052925 | 18.56035 | 15.10839 |  |  | 0.00833642 | 49.35808
2024-09-04 04:40 | 45756.31 | 7.5002 | 8 | 1 | 3.570918 | 17.99839 | 4.877607 | 4.052925 | 18.56924 | 15.10839 |  |  | 0.008003235 | 49.35509
2024-09-04 04:40 | 45756.81 | 8.0002 | 8 | 1 | 3.57471 | 17.99833 | 4.880111 | 4.052925 | 18.57819 | 15.10839 |  |  | 0.00774335 | 49.3521
2024-09-04 04:40 | 45757.31 | 8.502 | 8 | 1 | 3.578389 | 17.99827 | 4.882624 | 4.052925 | 18.58717 | 15.10839 |  |  | 0.007482529 | 49.3491
2024-09-04 04:40 | 45757.81 | 9.0017 | 8 | 1 | 3.581759 | 17.99837 | 4.885122 | 4.052925 | 18.59612 | 15.10839 |  |  | 0.007248019 | 49.34611
2024-09-04 04:40 | 45758.31 | 9.5018 | 8 | 1 | 3.585057 | 17.99834 | 4.887622 | 4.052925 | 18.60507 | 15.10839 |  |  | 0.007013321 | 49.34312
2024-09-04 04:40 | 45758.81 | 10.0019 | 8 | 1 | 3.58833 | 17.99828 | 4.890123 | 4.052925 | 18.61404 | 15.10839 |  |  | 0.006833404 | 49.34395
2024-09-04 04:40 | 45758.81 | 10.004 | 8 | 1 | 3.58833 | 17.99828 | 4.890134 | 4.052925 | 18.61408 | 15.10839 |  |  | 0.006832649 | 49.34395
2024-09-04 04:40 | 45778.86 | 20.0012 | 9 | 1 | 3.411399 | 0 | 4.89015 | 4.052925 | 18.61414 | 15.10839 |  |  | -0.000377655 | 49.37713
2024-09-04 04:41 | 45798.86 | 40.002 | 9 | 1 | 3.40842 | 0 | 4.89015 | 4.052925 | 18.61414 | 15.10839 |  |  | -9.727478e-05 | 49.40813
2024-09-04 04:41 | 45818.86 | 60.0011 | 9 | 1 | 3.40738 | 0 | 4.89015 | 4.052925 | 18.61414 | 15.10839 |  |  | 0 | 49.45921
2024-09-04 04:41 | 45838.86 | 80.0001 | 9 | 1 | 3.406722 | 0 | 4.89015 | 4.052925 | 18.61414 | 15.10839 |  |  | -3.051758e-05 | 49.4511
2024-09-04 04:42 | 45858.86 | 100.0004 | 9 | 1 | 3.406362 | 0 | 4.89015 | 4.052925 | 18.61414 | 15.10839 |  |  | 4.768372e-05 | 49.40551
2024-09-04 04:42 | 45878.86 | 120.0019 | 9 | 1 | 3.405982 | 0 | 4.89015 | 4.052925 | 18.61414 | 15.10839 |  |  | 8.392334e-05 | 49.40301
2024-09-04 04:42 | 45898.86 | 140.002 | 9 | 1 | 3.405831 | 0 | 4.89015 | 4.052925 | 18.61414 | 15.10839 |  |  | -3.814697e-05 | 49.41198
2024-09-04 04:43 | 45918.86 | 160.0012 | 9 | 1 | 3.405648 | 0 | 4.89015 | 4.052925 | 18.61414 | 15.10839 |  |  | -0.0001277924 | 49.41661
2024-09-04 04:43 | 45938.86 | 180.0019 | 9 | 1 | 3.405385 | 0 | 4.89015 | 4.052925 | 18.61414 | 15.10839 |  |  | -5.912781e-05 | 49.45839
2024-09-04 04:43 | 45958.86 | 200.0006 | 9 | 1 | 3.40524 | 0 | 4.89015 | 4.052925 | 18.61414 | 15.10839 |  |  | -3.814697e-05 | 49.42936
2024-09-04 04:44 | 45978.86 | 220.0004 | 9 | 1 | 3.405131 | 0 | 4.89015 | 4.052925 | 18.61414 | 15.10839 |  |  | 6.484985e-05 | 49.41793
2024-09-04 04:44 | 45998.86 | 240.001 | 9 | 1 | 3.405059 | 0 | 4.89015 | 4.052925 | 18.61414 | 15.10839 |  |  | 3.814697e-06 | 49.41411
2024-09-04 04:44 | 46018.86 | 260.0012 | 9 | 1 | 3.404998 | 0 | 4.89015 | 4.052925 | 18.61414 | 15.10839 |  |  | 3.433228e-05 | 49.39536
2024-09-04 04:45 | 46038.86 | 280.0004 | 9 | 1 | 3.405047 | 0 | 4.89015 | 4.052925 | 18.61414 | 15.10839 |  |  | 0.0001564026 | 49.39966
2024-09-04 04:45 | 46058.86 | 300.0004 | 9 | 1 | 3.404895 | 0 | 4.89015 | 4.052925 | 18.61414 | 15.10839 |  |  | 5.722046e-05 | 49.39408
2024-09-04 04:45 | 46078.86 | 320.0022 | 9 | 1 | 3.404824 | 0 | 4.89015 | 4.052925 | 18.61414 | 15.10839 |  |  | 2.479553e-05 | 49.39585
2024-09-04 04:46 | 46098.86 | 340.0011 | 9 | 1 | 3.404723 | 0 | 4.89015 | 4.052925 | 18.61414 | 15.10839 |  |  | 4.005432e-05 | 49.35541
2024-09-04 04:46 | 46118.86 | 360.0005 | 9 | 1 | 3.404666 | 0 | 4.89015 | 4.052925 | 18.61414 | 15.10839 |  |  | 4.959106e-05 | 49.38343
2024-09-04 04:46 | 46138.86 | 380.0019 | 9 | 1 | 3.40451 | 0 | 4.89015 | 4.052925 | 18.61414 | 15.10839 |  |  | -5.912781e-05 | 49.37798
2024-09-04 04:47 | 46158.86 | 400.0012 | 9 | 1 | 3.404355 | 0 | 4.89015 | 4.052925 | 18.61414 | 15.10839 |  |  | 5.149841e-05 | 49.42686
2024-09-04 04:47 | 46178.86 | 420.0004 | 9 | 1 | 3.404233 | 0 | 4.89015 | 4.052925 | 18.61414 | 15.10839 |  |  | 1.335144e-05 | 49.38774
2024-09-04 04:47 | 46198.86 | 440.0004 | 9 | 1 | 3.404309 | 0 | 4.89015 | 4.052925 | 18.61414 | 15.10839 |  |  | 1.907349e-06 | 49.40813
2024-09-04 04:48 | 46218.86 | 460.002 | 9 | 1 | 3.404109 | 0 | 4.89015 | 4.052925 | 18.61414 | 15.10839 |  |  | 7.629395e-05 | 49.39322
2024-09-04 04:48 | 46238.86 | 480.0004 | 9 | 1 | 3.404096 | 0 | 4.89015 | 4.052925 | 18.61414 | 15.10839 |  |  | 4.005432e-05 | 49.34813
2024-09-04 04:48 | 46258.86 | 500.0011 | 9 | 1 | 3.404023 | 0 | 4.89015 | 4.052925 | 18.61414 | 15.10839 |  |  | -3.814697e-05 | 49.37447
2024-09-04 04:49 | 46278.86 | 520.0004 | 9 | 1 | 3.404048 | 0 | 4.89015 | 4.052925 | 18.61414 | 15.10839 |  |  | -9.346008e-05 | 49.37497
2024-09-04 04:49 | 46298.86 | 540.0004 | 9 | 1 | 3.404117 | 0 | 4.89015 | 4.052925 | 18.61414 | 15.10839 |  |  | 5.340576e-05 | 49.35242
2024-09-04 04:49 | 46318.86 | 560.0012 | 9 | 1 | 3.404054 | 0 | 4.89015 | 4.052925 | 18.61414 | 15.10839 |  |  | -3.051758e-05 | 49.38856
2024-09-04 04:50 | 46338.86 | 580.0016 | 9 | 1 | 3.404037 | 0 | 4.89015 | 4.052925 | 18.61414 | 15.10839 |  |  | -0.0001049042 | 49.34181
2024-09-04 04:50 | 46358.86 | 600.0004 | 9 | 1 | 3.404017 | 0 | 4.89015 | 4.052925 | 18.61414 | 15.10839 |  |  | -4.386902e-05 | 49.4103
2024-09-04 04:50 | 46378.86 | 620.0004 | 9 | 1 | 3.403949 | 0 | 4.89015 | 4.052925 | 18.61414 | 15.10839 |  |  | 5.912781e-05 | 49.33022
2024-09-04 04:51 | 46398.86 | 640.0011 | 9 | 1 | 3.403924 | 0 | 4.89015 | 4.052925 | 18.61414 | 15.10839 |  |  | 9.536743e-06 | 49.36007
2024-09-04 04:51 | 46418.86 | 660.0004 | 9 | 1 | 3.403741 | 0 | 4.89015 | 4.052925 | 18.61414 | 15.10839 |  |  | -5.722046e-06 | 49.34944
2024-09-04 04:51 | 46438.86 | 680.002 | 9 | 1 | 3.403781 | 0 | 4.89015 | 4.052925 | 18.61414 | 15.10839 |  |  | 4.005432e-05 | 49.32723
2024-09-04 04:52 | 46458.86 | 700.002 | 9 | 1 | 3.403623 | 0 | 4.89015 | 4.052925 | 18.61414 | 15.10839 |  |  | 2.098083e-05 | 49.38176
2024-09-04 04:52 | 46478.86 | 720.0015 | 9 | 1 | 3.403558 | 0 | 4.89015 | 4.052925 | 18.61414 | 15.10839 |  |  | -3.433228e-05 | 49.35242
2024-09-04 04:52 | 46498.86 | 740.0004 | 9 | 1 | 3.403617 | 0 | 4.89015 | 4.052925 | 18.61414 | 15.10839 |  |  | 5.531311e-05 | 49.37367
2024-09-04 04:53 | 46518.86 | 760.0004 | 9 | 1 | 3.403617 | 0 | 4.89015 | 4.052925 | 18.61414 | 15.10839 |  |  | 8.392334e-05 | 49.37962
2024-09-04 04:53 | 46538.86 | 780.0015 | 9 | 1 | 3.403539 | 0 | 4.89015 | 4.052925 | 18.61414 | 15.10839 |  |  | 7.820129e-05 | 49.36852
2024-09-04 04:53 | 46558.86 | 800.002 | 9 | 1 | 3.403459 | 0 | 4.89015 | 4.052925 | 18.61414 | 15.10839 |  |  | 5.722046e-06 | 49.40813
2024-09-04 04:54 | 46578.86 | 820.0011 | 9 | 1 | 3.403518 | 0 | 4.89015 | 4.052925 | 18.61414 | 15.10839 |  |  | 3.623962e-05 | 49.35873
2024-09-04 04:54 | 46598.86 | 840.0004 | 9 | 1 | 3.403539 | 0 | 4.89015 | 4.052925 | 18.61414 | 15.10839 |  |  | -2.479553e-05 | 49.37962
2024-09-04 04:54 | 46618.86 | 860.0004 | 9 | 1 | 3.403558 | 0 | 4.89015 | 4.052925 | 18.61414 | 15.10839 |  |  | -4.196167e-05 | 49.42541
2024-09-04 04:55 | 46638.86 | 880.0015 | 9 | 1 | 3.40356 | 0 | 4.89015 | 4.052925 | 18.61414 | 15.10839 |  |  | 3.433228e-05 | 49.41527
2024-09-04 04:55 | 46658.86 | 900.0019 | 9 | 1 | 3.403529 | 0 | 4.89015 | 4.052925 | 18.61414 | 15.10839 |  |  | 0.0001373291 | 49.40932
2024-09-04 04:55 | 46678.86 | 920.0012 | 9 | 1 | 3.403491 | 0 | 4.89015 | 4.052925 | 18.61414 | 15.10839 |  |  | -6.866455e-05 | 49.374
2024-09-04 04:56 | 46698.86 | 940.0011 | 9 | 1 | 3.403472 | 0 | 4.89015 | 4.052925 | 18.61414 | 15.10839 |  |  | -6.29425e-05 | 49.39106
2024-09-04 04:56 | 46718.86 | 960.0019 | 9 | 1 | 3.403382 | 0 | 4.89015 | 4.052925 | 18.61414 | 15.10839 |  |  | 3.814697e-05 | 49.37447
2024-09-04 04:56 | 46738.86 | 980.0005 | 9 | 1 | 3.403283 | 0 | 4.89015 | 4.052925 | 18.61414 | 15.10839 |  |  | 3.242493e-05 | 49.35443
2024-09-04 04:57 | 46758.86 | 1000.0017 | 9 | 1 | 3.403262 | 0 | 4.89015 | 4.052925 | 18.61414 | 15.10839 |  |  | -3.623962e-05 | 49.43021
2024-09-04 04:57 | 46778.86 | 1020.0003 | 9 | 1 | 3.403247 | 0 | 4.89015 | 4.052925 | 18.61414 | 15.10839 |  |  | -1.144409e-05 | 49.34166
2024-09-04 04:57 | 46798.86 | 1040.0012 | 9 | 1 | 3.403203 | 0 | 4.89015 | 4.052925 | 18.61414 | 15.10839 |  |  | -5.722046e-05 | 49.38377
2024-09-04 04:58 | 46818.86 | 1060.0011 | 9 | 1 | 3.403258 | 0 | 4.89015 | 4.052925 | 18.61414 | 15.10839 |  |  | -1.335144e-05 | 49.34464
2024-09-04 04:58 | 46838.86 | 1080.0004 | 9 | 1 | 3.403211 | 0 | 4.89015 | 4.052925 | 18.61414 | 15.10839 |  |  | 0 | 49.39142
2024-09-04 04:58 | 46858.86 | 1100.0004 | 9 | 1 | 3.403247 | 0 | 4.89015 | 4.052925 | 18.61414 | 15.10839 |  |  | -4.005432e-05 | 49.38594
2024-09-04 04:59 | 46878.86 | 1120.0013 | 9 | 1 | 3.403285 | 0 | 4.89015 | 4.052925 | 18.61414 | 15.10839 |  |  | 7.43866e-05 | 49.33952
2024-09-04 04:59 | 46898.86 | 1140.0021 | 9 | 1 | 3.403325 | 0 | 4.89015 | 4.052925 | 18.61414 | 15.10839 |  |  | 2.861023e-05 | 49.35312
2024-09-04 04:59 | 46918.86 | 1160.0014 | 9 | 1 | 3.403316 | 0 | 4.89015 | 4.052925 | 18.61414 | 15.10839 |  |  | 4.768372e-05 | 49.39142
2024-09-04 05:00 | 46938.86 | 1180.0003 | 9 | 1 | 3.403262 | 0 | 4.89015 | 4.052925 | 18.61414 | 15.10839 |  |  | 8.583069e-05 | 49.37315
2024-09-04 05:00 | 46958.86 | 1200.0011 | 9 | 1 | 3.403277 | 0 | 4.89015 | 4.052925 | 18.61414 | 15.10839 |  |  | 1.144409e-05 | 49.36504
2024-09-04 05:00 | 46958.86 | 1200.0034 | 9 | 1 | 3.403277 | 0 | 4.89015 | 4.052925 | 18.61414 | 15.10839 |  |  | 1.130628e-05 | 49.36505
2024-09-04 05:01 | 46988.9 | 30.0011 | 10 | 1 | 3.30483 | -4.500086 | 4.89015 | 4.090419 | 18.61414 | 15.23337 |  |  | -0.001789093 | 49.45212
2024-09-04 05:01 | 47018.9 | 60.0003 | 10 | 1 | 3.252536 | -4.500132 | 4.89015 | 4.127921 | 18.61414 | 15.3563 |  |  | -0.001457214 | 49.59702
2024-09-04 05:02 | 47048.9 | 90.002 | 10 | 1 | 3.225095 | -4.500132 | 4.89015 | 4.165424 | 18.61414 | 15.47765 |  |  | -0.0003623962 | 49.72233
2024-09-04 05:02 | 47078.9 | 120.0013 | 10 | 1 | 3.212905 | -4.500165 | 4.89015 | 4.202924 | 18.61414 | 15.59838 |  |  | -0.0008487701 | 49.82507
2024-09-04 05:03 | 47108.9 | 150.002 | 10 | 1 | 3.195027 | -4.500135 | 4.89015 | 4.240425 | 18.61414 | 15.71854 |  |  | -0.0006713867 | 49.92783
2024-09-04 05:03 | 47138.9 | 180.0003 | 10 | 1 | 3.17504 | -4.500187 | 4.89015 | 4.277923 | 18.61414 | 15.83798 |  |  | -0.0005512238 | 50.05056
2024-09-04 05:04 | 47168.9 | 210.0019 | 10 | 1 | 3.155076 | -4.500123 | 4.89015 | 4.315428 | 18.61414 | 15.95668 |  |  | -0.0005912781 | 50.16732
2024-09-04 05:04 | 47198.9 | 240.0011 | 10 | 1 | 3.134885 | -4.500073 | 4.89015 | 4.352928 | 18.61414 | 16.07462 |  |  | -0.0006103515625 | 50.24613
2024-09-04 05:05 | 47228.9 | 270.0007 | 10 | 1 | 3.114785 | -4.500184 | 4.89015 | 4.390429 | 18.61414 | 16.1918 |  |  | -0.0007286072 | 50.38024
2024-09-04 05:05 | 47258.9 | 300.0003 | 10 | 1 | 3.094428 | -4.500102 | 4.89015 | 4.427929 | 18.61414 | 16.30823 |  |  | -0.0007801056 | 50.50288
2024-09-04 05:06 | 47288.9 | 330.0019 | 10 | 1 | 3.073066 | -4.50018 | 4.89015 | 4.46543 | 18.61414 | 16.42388 |  |  | -0.0007972717 | 50.51381
2024-09-04 05:06 | 47318.9 | 360.0017 | 10 | 1 | 3.050689 | -4.500013 | 4.89015 | 4.502931 | 18.61414 | 16.53871 |  |  | -0.0008621216 | 50.64269
2024-09-04 05:06 | 47318.91 | 360.0026 | 10 | 1 | 3.0507 | -4.500011 | 4.89015 | 4.502934 | 18.61414 | 16.53872 |  |  | -0.000862097 | 50.64269
2024-09-04 05:06 | 47338.97 | 20.0006 | 5 | 1 | 3.120774 | 0 | 4.89015 | 4.502957 | 18.61414 | 16.53879 |  |  | -0.0003139131 | 50.64105
2024-09-04 05:07 | 47358.97 | 40.0011 | 5 | 1 | 3.128072 | 0 | 4.89015 | 4.502957 | 18.61414 | 16.53879 |  |  | 0.0002326965 | 50.53795
2024-09-04 05:07 | 47378.97 | 60.0018 | 5 | 1 | 3.132112 | 0 | 4.89015 | 4.502957 | 18.61414 | 16.53879 |  |  | 0.0001449585 | 50.48882
2024-09-04 05:07 | 47398.97 | 80.0019 | 5 | 1 | 3.134917 | 0 | 4.89015 | 4.502957 | 18.61414 | 16.53879 |  |  | 0.0001506805 | 50.42857
2024-09-04 05:08 | 47418.97 | 100.001 | 5 | 1 | 3.137015 | 0 | 4.89015 | 4.502957 | 18.61414 | 16.53879 |  |  | 3.433228e-05 | 50.35011
2024-09-04 05:08 | 47438.97 | 120.0011 | 5 | 1 | 3.138701 | 0 | 4.89015 | 4.502957 | 18.61414 | 16.53879 |  |  | 6.29425e-05 | 50.29797
2024-09-04 05:08 | 47458.97 | 140.0019 | 5 | 1 | 3.140109 | 0 | 4.89015 | 4.502957 | 18.61414 | 16.53879 |  |  | -1.907349e-06 | 50.24232
2024-09-04 05:09 | 47478.97 | 160.0018 | 5 | 1 | 3.14125 | 0 | 4.89015 | 4.502957 | 18.61414 | 16.53879 |  |  | 0.0001468658 | 50.17493
2024-09-04 05:09 | 47498.97 | 180.0002 | 5 | 1 | 3.142215 | 0 | 4.89015 | 4.502957 | 18.61414 | 16.53879 |  |  | 6.484985e-05 | 50.07177
2024-09-04 05:09 | 47518.97 | 200.0002 | 5 | 1 | 3.143178 | 0 | 4.89015 | 4.502957 | 18.61414 | 16.53879 |  |  | 0.0001010895 | 50.04378
2024-09-04 05:10 | 47538.97 | 220.0002 | 5 | 1 | 3.143912 | 0 | 4.89015 | 4.502957 | 18.61414 | 16.53879 |  |  | 1.335144e-05 | 50.00386
2024-09-04 05:10 | 47558.97 | 240.0019 | 5 | 1 | 3.144694 | 0 | 4.89015 | 4.502957 | 18.61414 | 16.53879 |  |  | 9.918213e-05 | 49.96011
2024-09-04 05:10 | 47578.97 | 260.0018 | 5 | 1 | 3.145331 | 0 | 4.89015 | 4.502957 | 18.61414 | 16.53879 |  |  | -5.340576e-05 | 49.89087
2024-09-04 05:11 | 47598.97 | 280.0011 | 5 | 1 | 3.146024 | 0 | 4.89015 | 4.502957 | 18.61414 | 16.53879 |  |  | 5.340576e-05 | 49.86371
2024-09-04 05:11 | 47618.97 | 300.0003 | 5 | 1 | 3.146607 | 0 | 4.89015 | 4.502957 | 18.61414 | 16.53879 |  |  | 2.479553e-05 | 49.84299
2024-09-04 05:11 | 47638.97 | 320.0012 | 5 | 1 | 3.147248 | 0 | 4.89015 | 4.502957 | 18.61414 | 16.53879 |  |  | 3.814697e-05 | 49.76859
2024-09-04 05:12 | 47658.97 | 340.0003 | 5 | 1 | 3.147777 | 0 | 4.89015 | 4.502957 | 18.61414 | 16.53879 |  |  | 4.005432e-05 | 49.78647
2024-09-04 05:12 | 47678.97 | 360.0015 | 5 | 1 | 3.148263 | 0 | 4.89015 | 4.502957 | 18.61414 | 16.53879 |  |  | 0.0001163483 | 49.77935
2024-09-04 05:12 | 47698.97 | 380.0003 | 5 | 1 | 3.148732 | 0 | 4.89015 | 4.502957 | 18.61414 | 16.53879 |  |  | 6.67572e-05 | 49.71635
2024-09-04 05:13 | 47718.97 | 400.0018 | 5 | 1 | 3.149247 | 0 | 4.89015 | 4.502957 | 18.61414 | 16.53879 |  |  | 2.479553e-05 | 49.69515
2024-09-04 05:13 | 47738.97 | 420.0019 | 5 | 1 | 3.149627 | 0 | 4.89015 | 4.502957 | 18.61414 | 16.53879 |  |  | -3.623962e-05 | 49.68073
2024-09-04 05:13 | 47758.97 | 440.0007 | 5 | 1 | 3.149936 | 0 | 4.89015 | 4.502957 | 18.61414 | 16.53879 |  |  | -1.144409e-05 | 49.67393
2024-09-04 05:14 | 47778.97 | 460.0019 | 5 | 1 | 3.150191 | 0 | 4.89015 | 4.502957 | 18.61414 | 16.53879 |  |  | 5.531311e-05 | 49.66248
2024-09-04 05:14 | 47798.97 | 480.0002 | 5 | 1 | 3.150542 | 0 | 4.89015 | 4.502957 | 18.61414 | 16.53879 |  |  | 5.340576e-05 | 49.61228
2024-09-04 05:14 | 47818.97 | 500.002 | 5 | 1 | 3.150878 | 0 | 4.89015 | 4.502957 | 18.61414 | 16.53879 |  |  | -6.484985e-05 | 49.61491
2024-09-04 05:15 | 47838.97 | 520.0018 | 5 | 1 | 3.15104 | 0 | 4.89015 | 4.502957 | 18.61414 | 16.53879 |  |  | -0.0001735687 | 49.60168
2024-09-04 05:15 | 47858.97 | 540.0011 | 5 | 1 | 3.151574 | 0 | 4.89015 | 4.502957 | 18.61414 | 16.53879 |  |  | 2.479553e-05 | 49.5473
2024-09-04 05:15 | 47878.97 | 560.0011 | 5 | 1 | 3.151877 | 0 | 4.89015 | 4.502957 | 18.61414 | 16.53879 |  |  | -1.335144e-05 | 49.5622
2024-09-04 05:16 | 47898.97 | 580.0027 | 5 | 1 | 3.152053 | 0 | 4.89015 | 4.502957 | 18.61414 | 16.53879 |  |  | -3.814697e-05 | 49.55458
2024-09-04 05:16 | 47918.97 | 600.0002 | 5 | 1 | 3.152415 | 0 | 4.89015 | 4.502957 | 18.61414 | 16.53879 |  |  | 4.577637e-05 | 49.50566
2024-09-04 05:16 | 47938.97 | 620.0003 | 5 | 1 | 3.152684 | 0 | 4.89015 | 4.502957 | 18.61414 | 16.53879 |  |  | 0 | 49.50566
2024-09-04 05:17 | 47958.97 | 640.0019 | 5 | 1 | 3.153064 | 0 | 4.89015 | 4.502957 | 18.61414 | 16.53879 |  |  | 4.959106e-05 | 49.49041
2024-09-04 05:17 | 47978.97 | 660.0019 | 5 | 1 | 3.153352 | 0 | 4.89015 | 4.502957 | 18.61414 | 16.53879 |  |  | 6.29425e-05 | 49.48444
2024-09-04 05:17 | 47998.97 | 680.0011 | 5 | 1 | 3.153575 | 0 | 4.89015 | 4.502957 | 18.61414 | 16.53879 |  |  | -1.525879e-05 | 49.47551
2024-09-04 05:18 | 48018.97 | 700.0003 | 5 | 1 | 3.153827 | 0 | 4.89015 | 4.502957 | 18.61414 | 16.53879 |  |  | -6.484985e-05 | 49.47682
2024-09-04 05:18 | 48038.97 | 720.001 | 5 | 1 | 3.154054 | 0 | 4.89015 | 4.502957 | 18.61414 | 16.53879 |  |  | 3.814697e-05 | 49.46106
2024-09-04 05:18 | 48058.97 | 740.0011 | 5 | 1 | 3.154336 | 0 | 4.89015 | 4.502957 | 18.61414 | 16.53879 |  |  | 0.0001144409 | 49.43337
2024-09-04 05:19 | 48078.97 | 760.0011 | 5 | 1 | 3.154464 | 0 | 4.89015 | 4.502957 | 18.61414 | 16.53879 |  |  | -5.912781e-05 | 49.46453
2024-09-04 05:19 | 48098.97 | 780.0018 | 5 | 1 | 3.15454 | 0 | 4.89015 | 4.502957 | 18.61414 | 16.53879 |  |  | -1.525879e-05 | 49.42673
2024-09-04 05:19 | 48118.97 | 800.0003 | 5 | 1 | 3.154799 | 0 | 4.89015 | 4.502957 | 18.61414 | 16.53879 |  |  | -5.912781e-05 | 49.45724
2024-09-04 05:20 | 48138.97 | 820.0018 | 5 | 1 | 3.154899 | 0 | 4.89015 | 4.502957 | 18.61414 | 16.53879 |  |  | -6.866455e-05 | 49.44066
2024-09-04 05:20 | 48158.97 | 840.0014 | 5 | 1 | 3.155211 | 0 | 4.89015 | 4.502957 | 18.61414 | 16.53879 |  |  | 9.918213e-05 | 49.44795
2024-09-04 05:20 | 48178.97 | 860.0003 | 5 | 1 | 3.155389 | 0 | 4.89015 | 4.502957 | 18.61414 | 16.53879 |  |  | -5.722046e-05 | 49.42923
2024-09-04 05:21 | 48198.97 | 880.0012 | 5 | 1 | 3.155494 | 0 | 4.89015 | 4.502957 | 18.61414 | 16.53879 |  |  | -3.051758e-05 | 49.39688
2024-09-04 05:21 | 48218.97 | 900.0003 | 5 | 1 | 3.155765 | 0 | 4.89015 | 4.502957 | 18.61414 | 16.53879 |  |  | -4.005432e-05 | 49.39905
2024-09-04 05:21 | 48238.97 | 920.0015 | 5 | 1 | 3.155976 | 0 | 4.89015 | 4.502957 | 18.61414 | 16.53879 |  |  | 4.386902e-05 | 49.38876
2024-09-04 05:22 | 48258.97 | 940.0012 | 5 | 1 | 3.156215 | 0 | 4.89015 | 4.502957 | 18.61414 | 16.53879 |  |  | 4.386902e-05 | 49.36587
2024-09-04 05:22 | 48278.97 | 960.0018 | 5 | 1 | 3.156367 | 0 | 4.89015 | 4.502957 | 18.61414 | 16.53879 |  |  | 6.67572e-05 | 49.4327
2024-09-04 05:22 | 48298.97 | 980.0002 | 5 | 1 | 3.156589 | 0 | 4.89015 | 4.502957 | 18.61414 | 16.53879 |  |  | 1.907349e-06 | 49.39954
2024-09-04 05:23 | 48318.97 | 1000.0003 | 5 | 1 | 3.156762 | 0 | 4.89015 | 4.502957 | 18.61414 | 16.53879 |  |  | 6.866455e-05 | 49.38461
2024-09-04 05:23 | 48338.97 | 1020.0003 | 5 | 1 | 3.156886 | 0 | 4.89015 | 4.502957 | 18.61414 | 16.53879 |  |  | -0.0005378723 | 49.40715
2024-09-04 05:23 | 48358.97 | 1040.0019 | 5 | 1 | 3.157008 | 0 | 4.89015 | 4.502957 | 18.61414 | 16.53879 |  |  | 2.288818e-05 | 49.38377
2024-09-04 05:24 | 48378.97 | 1060.0003 | 5 | 1 | 3.157071 | 0 | 4.89015 | 4.502957 | 18.61414 | 16.53879 |  |  | -3.051758e-05 | 49.41097
2024-09-04 05:24 | 48398.97 | 1080.0003 | 5 | 1 | 3.157161 | 0 | 4.89015 | 4.502957 | 18.61414 | 16.53879 |  |  | -0.0001373291 | 49.374
2024-09-04 05:24 | 48418.97 | 1100.0011 | 5 | 1 | 3.15734 | 0 | 4.89015 | 4.502957 | 18.61414 | 16.53879 |  |  | -4.577637e-05 | 49.42591
2024-09-04 05:25 | 48438.97 | 1120.0019 | 5 | 1 | 3.157474 | 0 | 4.89015 | 4.502957 | 18.61414 | 16.53879 |  |  | -4.768372e-05 | 49.33271
2024-09-04 05:25 | 48458.97 | 1140.0011 | 5 | 1 | 3.157567 | 0 | 4.89015 | 4.502957 | 18.61414 | 16.53879 |  |  | -3.814697e-06 | 49.33485
2024-09-04 05:25 | 48478.97 | 1160.0002 | 5 | 1 | 3.157821 | 0 | 4.89015 | 4.502957 | 18.61414 | 16.53879 |  |  | -1.144409e-05 | 49.36288
2024-09-04 05:26 | 48498.97 | 1180.0011 | 5 | 1 | 3.157899 | 0 | 4.89015 | 4.502957 | 18.61414 | 16.53879 |  |  | -4.005432e-05 | 49.38843
2024-09-04 05:26 | 48518.97 | 1200.0003 | 5 | 1 | 3.158156 | 0 | 4.89015 | 4.502957 | 18.61414 | 16.53879 |  |  | -6.866455e-05 | 49.36967
2024-09-04 05:26 | 48538.97 | 1220.001 | 5 | 1 | 3.158269 | 0 | 4.89015 | 4.502957 | 18.61414 | 16.53879 |  |  | -7.247925e-05 | 49.34547
2024-09-04 05:27 | 48558.97 | 1240.0011 | 5 | 1 | 3.15849 | 0 | 4.89015 | 4.502957 | 18.61414 | 16.53879 |  |  | -3.051758e-05 | 49.31912
2024-09-04 05:27 | 48578.97 | 1260.0002 | 5 | 1 | 3.158525 | 0 | 4.89015 | 4.502957 | 18.61414 | 16.53879 |  |  | -1.335144e-05 | 49.38461
2024-09-04 05:27 | 48598.97 | 1280.0019 | 5 | 1 | 3.158753 | 0 | 4.89015 | 4.502957 | 18.61414 | 16.53879 |  |  | 3.433228e-05 | 49.33354
2024-09-04 05:28 | 48618.97 | 1300.0015 | 5 | 1 | 3.158837 | 0 | 4.89015 | 4.502957 | 18.61414 | 16.53879 |  |  | 6.484985e-05 | 49.374
2024-09-04 05:28 | 48638.97 | 1320.0003 | 5 | 1 | 3.158946 | 0 | 4.89015 | 4.502957 | 18.61414 | 16.53879 |  |  | -5.531311e-05 | 49.36885
2024-09-04 05:28 | 48658.97 | 1340.0007 | 5 | 1 | 3.159022 | 0 | 4.89015 | 4.502957 | 18.61414 | 16.53879 |  |  | -1.907349e-05 | 49.33653
2024-09-04 05:29 | 48678.97 | 1360.0011 | 5 | 1 | 3.159047 | 0 | 4.89015 | 4.502957 | 18.61414 | 16.53879 |  |  | 9.536743e-06 | 49.36206
2024-09-04 05:29 | 48698.97 | 1380.0011 | 5 | 1 | 3.159188 | 0 | 4.89015 | 4.502957 | 18.61414 | 16.53879 |  |  | -6.866455e-05 | 49.35095
2024-09-04 05:29 | 48718.97 | 1400.001 | 5 | 1 | 3.159181 | 0 | 4.89015 | 4.502957 | 18.61414 | 16.53879 |  |  | 1.335144e-05 | 49.36206
2024-09-04 05:30 | 48738.97 | 1420.0019 | 5 | 1 | 3.15935 | 0 | 4.89015 | 4.502957 | 18.61414 | 16.53879 |  |  | 1.525879e-05 | 49.34034
2024-09-04 05:30 | 48758.97 | 1440.0014 | 5 | 1 | 3.159461 | 0 | 4.89015 | 4.502957 | 18.61414 | 16.53879 |  |  | 3.433228e-05 | 49.31482
2024-09-04 05:30 | 48778.97 | 1460.0019 | 5 | 1 | 3.159587 | 0 | 4.89015 | 4.502957 | 18.61414 | 16.53879 |  |  | 2.098083e-05 | 49.34714
2024-09-04 05:31 | 48798.97 | 1480.001 | 5 | 1 | 3.159711 | 0 | 4.89015 | 4.502957 | 18.61414 | 16.53879 |  |  | 0.0002155304 | 49.31778
2024-09-04 05:31 | 48818.97 | 1500.0003 | 5 | 1 | 3.15985 | 0 | 4.89015 | 4.502957 | 18.61414 | 16.53879 |  |  | 3.242493e-05 | 49.35526
2024-09-04 05:31 | 48838.97 | 1520.0011 | 5 | 1 | 3.159993 | 0 | 4.89015 | 4.502957 | 18.61414 | 16.53879 |  |  | 5.722046e-05 | 49.35825
2024-09-04 05:32 | 48858.97 | 1540.0004 | 5 | 1 | 3.160138 | 0 | 4.89015 | 4.502957 | 18.61414 | 16.53879 |  |  | -2.670288e-05 | 49.32375
2024-09-04 05:32 | 48878.97 | 1560.0011 | 5 | 1 | 3.160283 | 0 | 4.89015 | 4.502957 | 18.61414 | 16.53879 |  |  | -4.386902e-05 | 49.34166
2024-09-04 05:32 | 48898.97 | 1580.0008 | 5 | 1 | 3.160335 | 0 | 4.89015 | 4.502957 | 18.61414 | 16.53879 |  |  | -1.716614e-05 | 49.30802
2024-09-04 05:33 | 48918.97 | 1600.0006 | 5 | 1 | 3.160447 | 0 | 4.89015 | 4.502957 | 18.61414 | 16.53879 |  |  | -7.820129e-05 | 49.32375
2024-09-04 05:33 | 48938.97 | 1620.0018 | 5 | 1 | 3.160523 | 0 | 4.89015 | 4.502957 | 18.61414 | 16.53879 |  |  | -7.629395e-06 | 49.34166
2024-09-04 05:33 | 48958.97 | 1640.0003 | 5 | 1 | 3.160613 | 0 | 4.89015 | 4.502957 | 18.61414 | 16.53879 |  |  | 0.0001335144 | 49.29954
2024-09-04 05:34 | 48978.97 | 1660.0006 | 5 | 1 | 3.16063 | 0 | 4.89015 | 4.502957 | 18.61414 | 16.53879 |  |  | -0.000120163 | 49.37066
2024-09-04 05:34 | 48998.97 | 1680.0011 | 5 | 1 | 3.160682 | 0 | 4.89015 | 4.502957 | 18.61414 | 16.53879 |  |  | 3.433228e-05 | 49.34464
2024-09-04 05:34 | 49018.97 | 1700.0011 | 5 | 1 | 3.16063 | 0 | 4.89015 | 4.502957 | 18.61414 | 16.53879 |  |  | -0.0001068115 | 49.34464
2024-09-04 05:35 | 49038.97 | 1720.0002 | 5 | 1 | 3.160905 | 0 | 4.89015 | 4.502957 | 18.61414 | 16.53879 |  |  | -2.098083e-05 | 49.35574
2024-09-04 05:35 | 49058.97 | 1740.0002 | 5 | 1 | 3.160983 | 0 | 4.89015 | 4.502957 | 18.61414 | 16.53879 |  |  | 2.098083e-05 | 49.33567
2024-09-04 05:35 | 49078.97 | 1760.0019 | 5 | 1 | 3.161042 | 0 | 4.89015 | 4.502957 | 18.61414 | 16.53879 |  |  | -5.531311e-05 | 49.33867
2024-09-04 05:36 | 49098.97 | 1780.0011 | 5 | 1 | 3.161101 | 0 | 4.89015 | 4.502957 | 18.61414 | 16.53879 |  |  | -6.866455e-05 | 49.34382
2024-09-04 05:36 | 49118.97 | 1800.0003 | 5 | 1 | 3.161275 | 0 | 4.89015 | 4.502957 | 18.61414 | 16.53879 |  |  | -1.335144e-05 | 49.35742
10% SOC
2024-09-04 05:36 | 49118.97 | 1800.0008 | 5 | 1 | 3.161231 | 0 | 4.89015 | 4.502957 | 18.61414 | 16.53879 |  |  | -0.0001614359 | 49.35741
2024-09-04 05:36 | 49119.51 | 0.5012 | 6 | 1 | 2.996127 | -17.99354 | 4.89015 | 4.50545 | 18.61414 | 16.54629 |  |  | -0.1625805 | 49.34089
2024-09-04 05:36 | 49120.01 | 1.0013 | 6 | 1 | 2.980296 | -17.99554 | 4.89015 | 4.50795 | 18.61414 | 16.55376 |  |  | -0.1791687 | 49.32582
2024-09-04 05:36 | 49120.51 | 1.5015 | 6 | 1 | 2.967057 | -17.99768 | 4.89015 | 4.51045 | 18.61414 | 16.56118 |  |  | -0.1024374 | 49.31075
2024-09-04 05:36 | 49121.01 | 2.0003 | 6 | 1 | 2.955165 | -17.99816 | 4.89015 | 4.512943 | 18.61414 | 16.56857 |  |  | -0.02592087 | 49.29573
2024-09-04 05:36 | 49121.51 | 2.501 | 6 | 1 | 2.943934 | -17.99796 | 4.89015 | 4.515443 | 18.61414 | 16.57593 |  |  | -0.02414131 | 49.30141
2024-09-04 05:36 | 49122.01 | 3.0017 | 6 | 1 | 2.933427 | -17.99848 | 4.89015 | 4.517943 | 18.61414 | 16.58329 |  |  | -0.02236176 | 49.30708
2024-09-04 05:36 | 49122.51 | 3.5019 | 6 | 1 | 2.923354 | -17.99827 | 4.89015 | 4.520447 | 18.61414 | 16.59061 |  |  | -0.02110451 | 49.31275
2024-09-04 05:36 | 49123.01 | 4.0011 | 6 | 1 | 2.913882 | -17.9981 | 4.89015 | 4.522946 | 18.61414 | 16.59792 |  |  | -0.01984978 | 49.31841
2024-09-04 05:36 | 49123.51 | 4.5013 | 6 | 1 | 2.904962 | -17.99799 | 4.89015 | 4.525447 | 18.61414 | 16.60519 |  |  | -0.01877699 | 49.32408
2024-09-04 05:36 | 49124.01 | 5.0007 | 6 | 1 | 2.896558 | -17.99799 | 4.89015 | 4.527945 | 18.61414 | 16.61244 |  |  | -0.01770592 | 49.32973
2024-09-04 05:36 | 49124.51 | 5.5011 | 6 | 1 | 2.888694 | -17.99776 | 4.89015 | 4.530447 | 18.61414 | 16.61967 |  |  | -0.01662306 | 49.33717
2024-09-04 05:36 | 49125.01 | 6.0011 | 6 | 1 | 2.88149 | -17.99805 | 4.89015 | 4.532947 | 18.61414 | 16.62689 |  |  | -0.01554108 | 49.34461
2024-09-04 05:36 | 49125.51 | 6.5002 | 6 | 1 | 2.875024 | -17.99756 | 4.89015 | 4.535437 | 18.61414 | 16.63405 |  |  | -0.01426641 | 49.35203
2024-09-04 05:36 | 49126.01 | 7.0011 | 6 | 1 | 2.869039 | -17.99762 | 4.89015 | 4.537936 | 18.61414 | 16.64124 |  |  | -0.01298714 | 49.35948
2024-09-04 05:36 | 49126.51 | 7.5019 | 6 | 1 | 2.86382 | -17.99784 | 4.89015 | 4.540444 | 18.61414 | 16.64842 |  |  | -0.0115943 | 49.36693
2024-09-04 05:36 | 49127.01 | 8.0003 | 6 | 1 | 2.859147 | -17.99763 | 4.89015 | 4.54294 | 18.61414 | 16.65557 |  |  | -0.01020813 | 49.37434
2024-09-04 05:36 | 49127.51 | 8.5003 | 6 | 1 | 2.85502 | -17.99789 | 4.89015 | 4.545439 | 18.61414 | 16.6627 |  |  | -0.009177208 | 49.38167
2024-09-04 05:36 | 49128.01 | 9.0003 | 6 | 1 | 2.851325 | -17.99772 | 4.89015 | 4.547939 | 18.61414 | 16.66984 |  |  | -0.008146286 | 49.389
2024-09-04 05:36 | 49128.51 | 9.5018 | 6 | 1 | 2.847915 | -17.9977 | 4.89015 | 4.550438 | 18.61414 | 16.67696 |  |  | -0.007368623 | 49.39635
2024-09-04 05:36 | 49129.01 | 10.0003 | 6 | 1 | 2.84479 | -17.99781 | 4.89015 | 4.552923 | 18.61414 | 16.68403 |  |  | -0.006595612 | 49.40366
2024-09-04 05:36 | 49129.01 | 10.0008 | 6 | 1 | 2.84479 | -17.99781 | 4.89015 | 4.552943 | 18.61414 | 16.68409 |  |  | -0.006595429 | 49.40367
2024-09-04 05:37 | 49149.15 | 20.0011 | 7 | 1 | 3.080211 | 0 | 4.89015 | 4.553295 | 18.61414 | 16.68511 |  |  | 0.0007724762 | 49.69896
2024-09-04 05:37 | 49169.15 | 40.0019 | 7 | 1 | 3.089602 | 0 | 4.89015 | 4.553295 | 18.61414 | 16.68511 |  |  | 0.0003414154 | 49.76228
2024-09-04 05:37 | 49189.15 | 60.0016 | 7 | 1 | 3.094438 | 0 | 4.89015 | 4.553295 | 18.61414 | 16.68511 |  |  | 0.0001449585 | 49.76441
2024-09-04 05:38 | 49209.15 | 80.0008 | 7 | 1 | 3.097774 | 0 | 4.89015 | 4.553295 | 18.61414 | 16.68511 |  |  | 0.0001888275 | 49.74619
2024-09-04 05:38 | 49229.15 | 100.0007 | 7 | 1 | 3.100106 | 0 | 4.89015 | 4.553295 | 18.61414 | 16.68511 |  |  | 0.0001602173 | 49.70709
2024-09-04 05:38 | 49249.15 | 120.0003 | 7 | 1 | 3.101926 | 0 | 4.89015 | 4.553295 | 18.61414 | 16.68511 |  |  | 8.201599e-05 | 49.71435
2024-09-04 05:39 | 49269.15 | 140.0015 | 7 | 1 | 3.103469 | 0 | 4.89015 | 4.553295 | 18.61414 | 16.68511 |  |  | 0.0001468658 | 49.64377
2024-09-04 05:39 | 49289.15 | 160.0011 | 7 | 1 | 3.104787 | 0 | 4.89015 | 4.553295 | 18.61414 | 16.68511 |  |  | 4.386902e-05 | 49.65105
2024-09-04 05:39 | 49309.15 | 180.0019 | 7 | 1 | 3.106015 | 0 | 4.89015 | 4.553295 | 18.61414 | 16.68511 |  |  | 3.814697e-06 | 49.60945
2024-09-04 05:40 | 49329.15 | 200.0019 | 7 | 1 | 3.107068 | 0 | 4.89015 | 4.553295 | 18.61414 | 16.68511 |  |  | -2.098083e-05 | 49.5864
2024-09-04 05:40 | 49349.15 | 220.0018 | 7 | 1 | 3.107911 | 0 | 4.89015 | 4.553295 | 18.61414 | 16.68511 |  |  | 7.629395e-06 | 49.60979
2024-09-04 05:40 | 49369.15 | 240.001 | 7 | 1 | 3.108815 | 0 | 4.89015 | 4.553295 | 18.61414 | 16.68511 |  |  | 0.0001716614 | 49.5337
2024-09-04 05:41 | 49389.15 | 260.0003 | 7 | 1 | 3.109439 | 0 | 4.89015 | 4.553295 | 18.61414 | 16.68511 |  |  | 6.29425e-05 | 49.54693
2024-09-04 05:41 | 49409.15 | 280.002 | 7 | 1 | 3.110168 | 0 | 4.89015 | 4.553295 | 18.61414 | 16.68511 |  |  | 1.907349e-06 | 49.55242
2024-09-04 05:41 | 49429.15 | 300.0003 | 7 | 1 | 3.11074 | 0 | 4.89015 | 4.553295 | 18.61414 | 16.68511 |  |  | 5.149841e-05 | 49.54312
2024-09-04 05:42 | 49449.15 | 320.001 | 7 | 1 | 3.111211 | 0 | 4.89015 | 4.553295 | 18.61414 | 16.68511 |  |  | -6.866455e-05 | 49.49886
2024-09-04 05:42 | 49469.15 | 340.0011 | 7 | 1 | 3.111693 | 0 | 4.89015 | 4.553295 | 18.61414 | 16.68511 |  |  | -8.201599e-05 | 49.53849
2024-09-04 05:42 | 49489.15 | 360.0012 | 7 | 1 | 3.112159 | 0 | 4.89015 | 4.553295 | 18.61414 | 16.68511 |  |  | 1.907349e-05 | 49.48526
2024-09-04 05:43 | 49509.15 | 380.0003 | 7 | 1 | 3.112725 | 0 | 4.89015 | 4.553295 | 18.61414 | 16.68511 |  |  | 5.531311e-05 | 49.48959
2024-09-04 05:43 | 49529.15 | 400.0003 | 7 | 1 | 3.113242 | 0 | 4.89015 | 4.553295 | 18.61414 | 16.68511 |  |  | 0.0001049042 | 49.43042
2024-09-04 05:43 | 49549.15 | 420.0002 | 7 | 1 | 3.113603 | 0 | 4.89015 | 4.553295 | 18.61414 | 16.68511 |  |  | -3.433228e-05 | 49.4866
2024-09-04 05:44 | 49569.15 | 440.0014 | 7 | 1 | 3.114058 | 0 | 4.89015 | 4.553295 | 18.61414 | 16.68511 |  |  | 3.814697e-05 | 49.45045
2024-09-04 05:44 | 49589.15 | 460.0009 | 7 | 1 | 3.11443 | 0 | 4.89015 | 4.553295 | 18.61414 | 16.68511 |  |  | 7.247925e-05 | 49.43853
2024-09-04 05:44 | 49609.15 | 480.0003 | 7 | 1 | 3.114812 | 0 | 4.89015 | 4.553295 | 18.61414 | 16.68511 |  |  | -5.722046e-06 | 49.42706
2024-09-04 05:45 | 49629.15 | 500.0021 | 7 | 1 | 3.115235 | 0 | 4.89015 | 4.553295 | 18.61414 | 16.68511 |  |  | 0.0001239777 | 49.41047
2024-09-04 05:45 | 49649.15 | 520.0003 | 7 | 1 | 3.115573 | 0 | 4.89015 | 4.553295 | 18.61414 | 16.68511 |  |  | 3.242493e-05 | 49.40618
2024-09-04 05:45 | 49669.15 | 540.0003 | 7 | 1 | 3.115859 | 0 | 4.89015 | 4.553295 | 18.61414 | 16.68511 |  |  | 1.335144e-05 | 49.42541
2024-09-04 05:46 | 49689.15 | 560.0011 | 7 | 1 | 3.116162 | 0 | 4.89015 | 4.553295 | 18.61414 | 16.68511 |  |  | 9.536743e-06 | 49.42276
2024-09-04 05:46 | 49709.15 | 580.0019 | 7 | 1 | 3.116395 | 0 | 4.89015 | 4.553295 | 18.61414 | 16.68511 |  |  | 3.814697e-05 | 49.39392
2024-09-04 05:46 | 49729.15 | 600.0002 | 7 | 1 | 3.116658 | 0 | 4.89015 | 4.553295 | 18.61414 | 16.68511 |  |  | 2.288818e-05 | 49.40154
2024-09-04 05:47 | 49749.15 | 620.0006 | 7 | 1 | 3.116857 | 0 | 4.89015 | 4.553295 | 18.61414 | 16.68511 |  |  | 0.0001125336 | 49.41727
2024-09-04 05:47 | 49769.15 | 640.0011 | 7 | 1 | 3.117145 | 0 | 4.89015 | 4.553295 | 18.61414 | 16.68511 |  |  | -7.629395e-05 | 49.39688
2024-09-04 05:47 | 49789.15 | 660.0003 | 7 | 1 | 3.11745 | 0 | 4.89015 | 4.553295 | 18.61414 | 16.68511 |  |  | -8.773804e-05 | 49.37984
2024-09-04 05:48 | 49809.15 | 680.001 | 7 | 1 | 3.117702 | 0 | 4.89015 | 4.553295 | 18.61414 | 16.68511 |  |  | 3.623962e-05 | 49.37733
2024-09-04 05:48 | 49829.15 | 700.0019 | 7 | 1 | 3.117959 | 0 | 4.89015 | 4.553295 | 18.61414 | 16.68511 |  |  | 1.525879e-05 | 49.42591
2024-09-04 05:48 | 49849.15 | 720.0011 | 7 | 1 | 3.118161 | 0 | 4.89015 | 4.553295 | 18.61414 | 16.68511 |  |  | -3.814697e-06 | 49.39056
2024-09-04 05:49 | 49869.15 | 740.0002 | 7 | 1 | 3.118508 | 0 | 4.89015 | 4.553295 | 18.61414 | 16.68511 |  |  | 3.623962e-05 | 49.40285
2024-09-04 05:49 | 49889.15 | 760.0019 | 7 | 1 | 3.118821 | 0 | 4.89015 | 4.553295 | 18.61414 | 16.68511 |  |  | 9.155273e-05 | 49.39654
2024-09-04 05:49 | 49909.15 | 780.0003 | 7 | 1 | 3.119029 | 0 | 4.89015 | 4.553295 | 18.61414 | 16.68511 |  |  | 8.201599e-05 | 49.37947
2024-09-04 05:50 | 49929.15 | 800.0003 | 7 | 1 | 3.119126 | 0 | 4.89015 | 4.553295 | 18.61414 | 16.68511 |  |  | -1.335144e-05 | 49.37315
2024-09-04 05:50 | 49949.15 | 820.0011 | 7 | 1 | 3.119428 | 0 | 4.89015 | 4.553295 | 18.61414 | 16.68511 |  |  | -4.577637e-05 | 49.36288
2024-09-04 05:50 | 49969.15 | 840.0002 | 7 | 1 | 3.119632 | 0 | 4.89015 | 4.553295 | 18.61414 | 16.68511 |  |  | -0.0001335144 | 49.36206
2024-09-04 05:51 | 49989.15 | 860.0017 | 7 | 1 | 3.119775 | 0 | 4.89015 | 4.553295 | 18.61414 | 16.68511 |  |  | -8.583069e-05 | 49.36967
2024-09-04 05:51 | 50009.15 | 880.0002 | 7 | 1 | 3.119864 | 0 | 4.89015 | 4.553295 | 18.61414 | 16.68511 |  |  | 1.525879e-05 | 49.35144
2024-09-04 05:51 | 50029.15 | 900.0017 | 7 | 1 | 3.120084 | 0 | 4.89015 | 4.553295 | 18.61414 | 16.68511 |  |  | 7.629395e-06 | 49.36206
2024-09-04 05:52 | 50049.15 | 920.0003 | 7 | 1 | 3.120191 | 0 | 4.89015 | 4.553295 | 18.61414 | 16.68511 |  |  | -3.242493e-05 | 49.33354
2024-09-04 05:52 | 50069.15 | 940.0003 | 7 | 1 | 3.12037 | 0 | 4.89015 | 4.553295 | 18.61414 | 16.68511 |  |  | -1.525879e-05 | 49.33867
2024-09-04 05:52 | 50089.15 | 960.0018 | 7 | 1 | 3.120536 | 0 | 4.89015 | 4.553295 | 18.61414 | 16.68511 |  |  | -3.051758e-05 | 49.34382
2024-09-04 05:53 | 50109.15 | 980.0002 | 7 | 1 | 3.120761 | 0 | 4.89015 | 4.553295 | 18.61414 | 16.68511 |  |  | 0.0001029968 | 49.35443
2024-09-04 05:53 | 50129.15 | 1000.0003 | 7 | 1 | 3.120988 | 0 | 4.89015 | 4.553295 | 18.61414 | 16.68511 |  |  | -5.722046e-05 | 49.32888
2024-09-04 05:53 | 50149.15 | 1020.001 | 7 | 1 | 3.12123 | 0 | 4.89015 | 4.553295 | 18.61414 | 16.68511 |  |  | 1.525879e-05 | 49.35526
2024-09-04 05:54 | 50169.15 | 1040.0011 | 7 | 1 | 3.1214 | 0 | 4.89015 | 4.553295 | 18.61414 | 16.68511 |  |  | 3.814697e-05 | 49.31482
2024-09-04 05:54 | 50189.15 | 1060.0012 | 7 | 1 | 3.121556 | 0 | 4.89015 | 4.553295 | 18.61414 | 16.68511 |  |  | 1.716614e-05 | 49.33867
2024-09-04 05:54 | 50209.15 | 1080.001 | 7 | 1 | 3.121722 | 0 | 4.89015 | 4.553295 | 18.61414 | 16.68511 |  |  | -3.814697e-06 | 49.35095
2024-09-04 05:55 | 50229.15 | 1100.0015 | 7 | 1 | 3.121818 | 0 | 4.89015 | 4.553295 | 18.61414 | 16.68511 |  |  | 5.340576e-05 | 49.32244
2024-09-04 05:55 | 50249.15 | 1120.0011 | 7 | 1 | 3.122039 | 0 | 4.89015 | 4.553295 | 18.61414 | 16.68511 |  |  | 0 | 49.36288
2024-09-04 05:55 | 50269.15 | 1140.0019 | 7 | 1 | 3.122016 | 0 | 4.89015 | 4.553295 | 18.61414 | 16.68511 |  |  | -0.0001277924 | 49.36206
2024-09-04 05:56 | 50289.15 | 1160.0003 | 7 | 1 | 3.122151 | 0 | 4.89015 | 4.553295 | 18.61414 | 16.68511 |  |  | -4.005432e-05 | 49.37315
2024-09-04 05:56 | 50309.15 | 1180.0014 | 7 | 1 | 3.122287 | 0 | 4.89015 | 4.553295 | 18.61414 | 16.68511 |  |  | -1.525879e-05 | 49.35226
2024-09-04 05:56 | 50329.15 | 1200.001 | 7 | 1 | 3.12242 | 0 | 4.89015 | 4.553295 | 18.61414 | 16.68511 |  |  | 3.814697e-06 | 49.33952
2024-09-04 05:56 | 50329.16 | 1200.0032 | 7 | 1 | 3.12242 | 0 | 4.89015 | 4.553295 | 18.61414 | 16.68511 |  |  | 0.0006582997 | 49.33948
2024-09-04 05:56 | 50329.7 | 0.5009 | 8 | 1 | 3.287791 | 17.98943 | 4.892624 | 4.553295 | 18.62224 | 16.68511 |  |  | 0.1641903 | 49.33015
2024-09-04 05:56 | 50330.2 | 1.0018 | 8 | 1 | 3.302655 | 17.99305 | 4.895142 | 4.553295 | 18.63054 | 16.68511 |  |  | 0.1791973 | 49.32164
2024-09-04 05:56 | 50330.7 | 1.5019 | 8 | 1 | 3.314567 | 17.9959 | 4.897642 | 4.553295 | 18.63883 | 16.68511 |  |  | 0.101012 | 49.31314
2024-09-04 05:56 | 50331.2 | 2.0019 | 8 | 1 | 3.325086 | 17.99811 | 4.900142 | 4.553295 | 18.64711 | 16.68511 |  |  | 0.02284241 | 49.31519
2024-09-04 05:56 | 50331.7 | 2.5003 | 8 | 1 | 3.334447 | 17.99823 | 4.902634 | 4.553295 | 18.65542 | 16.68511 |  |  | 0.02068316 | 49.31723
2024-09-04 05:56 | 50332.2 | 3.0004 | 8 | 1 | 3.343036 | 17.99826 | 4.905134 | 4.553295 | 18.66376 | 16.68511 |  |  | 0.01851654 | 49.31928
2024-09-04 05:56 | 50332.7 | 3.5019 | 8 | 1 | 3.351098 | 17.99815 | 4.907642 | 4.553295 | 18.67216 | 16.68511 |  |  | 0.01726544 | 49.32133
2024-09-04 05:56 | 50333.2 | 4.0012 | 8 | 1 | 3.358693 | 17.99825 | 4.910139 | 4.553295 | 18.68053 | 16.68511 |  |  | 0.01601982 | 49.32338
2024-09-04 05:56 | 50333.7 | 4.5003 | 8 | 1 | 3.365796 | 17.99821 | 4.912633 | 4.553295 | 18.68892 | 16.68511 |  |  | 0.01511609 | 49.32543
2024-09-04 05:56 | 50334.2 | 5.0019 | 8 | 1 | 3.372499 | 17.9983 | 4.91514 | 4.553295 | 18.69736 | 16.68511 |  |  | 0.01420784 | 49.32337
2024-09-04 05:56 | 50334.7 | 5.5003 | 8 | 1 | 3.378869 | 17.99828 | 4.917632 | 4.553295 | 18.70578 | 16.68511 |  |  | 0.01352229 | 49.32133
2024-09-04 05:56 | 50335.2 | 6.0003 | 8 | 1 | 3.384974 | 17.99825 | 4.920132 | 4.553295 | 18.71423 | 16.68511 |  |  | 0.01283455 | 49.31929
2024-09-04 05:56 | 50335.7 | 6.5002 | 8 | 1 | 3.390683 | 17.99818 | 4.922631 | 4.553295 | 18.7227 | 16.68511 |  |  | 0.01219769 | 49.31724
2024-09-04 05:56 | 50336.2 | 7.0019 | 8 | 1 | 3.396235 | 17.99823 | 4.925139 | 4.553295 | 18.73121 | 16.68511 |  |  | 0.01155853 | 49.31519
2024-09-04 05:56 | 50336.7 | 7.501 | 8 | 1 | 3.401544 | 17.99815 | 4.927634 | 4.553295 | 18.73969 | 16.68511 |  |  | 0.01107993 | 49.31315
2024-09-04 05:56 | 50337.2 | 8.0004 | 8 | 1 | 3.406604 | 17.99822 | 4.930131 | 4.553295 | 18.74819 | 16.68511 |  |  | 0.01060104 | 49.32181
2024-09-04 05:56 | 50337.7 | 8.5009 | 8 | 1 | 3.411511 | 17.99832 | 4.932629 | 4.553295 | 18.75671 | 16.68511 |  |  | 0.01018474 | 49.33049
2024-09-04 05:56 | 50338.2 | 9.0002 | 8 | 1 | 3.416236 | 17.99814 | 4.935122 | 4.553295 | 18.76521 | 16.68511 |  |  | 0.00976944 | 49.33915
2024-09-04 05:56 | 50338.7 | 9.5009 | 8 | 1 | 3.420627 | 17.99818 | 4.937629 | 4.553295 | 18.77379 | 16.68511 |  |  | 0.009387093 | 49.34783
2024-09-04 05:56 | 50339.2 | 10.0018 | 8 | 1 | 3.425115 | 17.99818 | 4.940137 | 4.553295 | 18.78237 | 16.68511 |  |  | 0.009004593 | 49.35652
2024-09-04 05:56 | 50339.21 | 10.0042 | 8 | 1 | 3.425157 | 17.99818 | 4.940148 | 4.553295 | 18.78241 | 16.68511 |  |  | 0.009003473 | 49.35656
2024-09-04 05:57 | 50359.25 | 20.0008 | 9 | 1 | 3.231603 | 0 | 4.940154 | 4.553295 | 18.78243 | 16.68511 |  |  | -0.0003452301 | 49.43222
2024-09-04 05:57 | 50379.25 | 40.0011 | 9 | 1 | 3.227639 | 0 | 4.940154 | 4.553295 | 18.78243 | 16.68511 |  |  | -0.0002288818 | 49.39642
2024-09-04 05:57 | 50399.25 | 60.0004 | 9 | 1 | 3.225915 | 0 | 4.940154 | 4.553295 | 18.78243 | 16.68511 |  |  | -0.000125885 | 49.42493
2024-09-04 05:58 | 50419.25 | 80.0008 | 9 | 1 | 3.2247 | 0 | 4.940154 | 4.553295 | 18.78243 | 16.68511 |  |  | -9.536743e-05 | 49.43222
2024-09-04 05:58 | 50439.25 | 100.0019 | 9 | 1 | 3.223817 | 0 | 4.940154 | 4.553295 | 18.78243 | 16.68511 |  |  | 1.907349e-06 | 49.40667
2024-09-04 05:58 | 50459.25 | 120.0003 | 9 | 1 | 3.223283 | 0 | 4.940154 | 4.553295 | 18.78243 | 16.68511 |  |  | 1.907349e-06 | 49.41813
2024-09-04 05:59 | 50479.25 | 140.0011 | 9 | 1 | 3.222823 | 0 | 4.940154 | 4.553295 | 18.78243 | 16.68511 |  |  | -4.196167e-05 | 49.42407
2024-09-04 05:59 | 50499.25 | 160.0008 | 9 | 1 | 3.222426 | 0 | 4.940154 | 4.553295 | 18.78243 | 16.68511 |  |  | 4.577637e-05 | 49.43521
2024-09-04 05:59 | 50519.25 | 180.0011 | 9 | 1 | 3.221957 | 0 | 4.940154 | 4.553295 | 18.78243 | 16.68511 |  |  | -4.005432e-05 | 49.41645
2024-09-04 06:00 | 50539.25 | 200.0004 | 9 | 1 | 3.221681 | 0 | 4.940154 | 4.553295 | 18.78243 | 16.68511 |  |  | 8.392334e-05 | 49.40154
2024-09-04 06:00 | 50559.25 | 220.0004 | 9 | 1 | 3.221334 | 0 | 4.940154 | 4.553295 | 18.78243 | 16.68511 |  |  | -2.288818e-05 | 49.39606
2024-09-04 06:00 | 50579.25 | 240.0003 | 9 | 1 | 3.221135 | 0 | 4.940154 | 4.553295 | 18.78243 | 16.68511 |  |  | -1.907349e-06 | 49.40154
2024-09-04 06:01 | 50599.25 | 260.0004 | 9 | 1 | 3.22071 | 0 | 4.940154 | 4.553295 | 18.78243 | 16.68511 |  |  | -5.722046e-05 | 49.38795
2024-09-04 06:01 | 50619.25 | 280.0005 | 9 | 1 | 3.220433 | 0 | 4.940154 | 4.553295 | 18.78243 | 16.68511 |  |  | -2.479553e-05 | 49.41432
2024-09-04 06:01 | 50639.25 | 300.0003 | 9 | 1 | 3.220309 | 0 | 4.940154 | 4.553295 | 18.78243 | 16.68511 |  |  | 3.814697e-06 | 49.42456
2024-09-04 06:02 | 50659.25 | 320.0005 | 9 | 1 | 3.220101 | 0 | 4.940154 | 4.553295 | 18.78243 | 16.68511 |  |  | -7.629395e-06 | 49.39093
2024-09-04 06:02 | 50679.25 | 340.0012 | 9 | 1 | 3.219882 | 0 | 4.940154 | 4.553295 | 18.78243 | 16.68511 |  |  | -2.861023e-05 | 49.40932
2024-09-04 06:02 | 50699.25 | 360.0019 | 9 | 1 | 3.219689 | 0 | 4.940154 | 4.553295 | 18.78243 | 16.68511 |  |  | -9.155273e-05 | 49.36504
2024-09-04 06:03 | 50719.25 | 380.0012 | 9 | 1 | 3.219546 | 0 | 4.940154 | 4.553295 | 18.78243 | 16.68511 |  |  | 3.814697e-06 | 49.39606
2024-09-04 06:03 | 50739.25 | 400.0004 | 9 | 1 | 3.219531 | 0 | 4.940154 | 4.553295 | 18.78243 | 16.68511 |  |  | 3.814697e-06 | 49.34632
2024-09-04 06:03 | 50759.25 | 420.0019 | 9 | 1 | 3.219491 | 0 | 4.940154 | 4.553295 | 18.78243 | 16.68511 |  |  | 6.103515625e-05 | 49.34547
2024-09-04 06:04 | 50779.25 | 440.001 | 9 | 1 | 3.219342 | 0 | 4.940154 | 4.553295 | 18.78243 | 16.68511 |  |  | -6.484985e-05 | 49.35226
2024-09-04 06:04 | 50799.25 | 460.0004 | 9 | 1 | 3.21918 | 0 | 4.940154 | 4.553295 | 18.78243 | 16.68511 |  |  | 3.814697e-06 | 49.35608
2024-09-04 06:04 | 50819.25 | 480.0003 | 9 | 1 | 3.219073 | 0 | 4.940154 | 4.553295 | 18.78243 | 16.68511 |  |  | -3.623962e-05 | 49.31564
2024-09-04 06:05 | 50839.25 | 500.0019 | 9 | 1 | 3.218993 | 0 | 4.940154 | 4.553295 | 18.78243 | 16.68511 |  |  | -1.335144e-05 | 49.36337
2024-09-04 06:05 | 50859.25 | 520.0019 | 9 | 1 | 3.218848 | 0 | 4.940154 | 4.553295 | 18.78243 | 16.68511 |  |  | 7.43866e-05 | 49.34247
2024-09-04 06:05 | 50879.25 | 540.0012 | 9 | 1 | 3.218665 | 0 | 4.940154 | 4.553295 | 18.78243 | 16.68511 |  |  | -1.525879e-05 | 49.32888
2024-09-04 06:06 | 50899.25 | 560.0011 | 9 | 1 | 3.218488 | 0 | 4.940154 | 4.553295 | 18.78243 | 16.68511 |  |  | -9.346008e-05 | 49.34498
2024-09-04 06:06 | 50919.25 | 580.002 | 9 | 1 | 3.218478 | 0 | 4.940154 | 4.553295 | 18.78243 | 16.68511 |  |  | -1.144409e-05 | 49.32293
2024-09-04 06:06 | 50939.25 | 600.0013 | 9 | 1 | 3.21839 | 0 | 4.940154 | 4.553295 | 18.78243 | 16.68511 |  |  | 3.814697e-06 | 49.36206
2024-09-04 06:07 | 50959.25 | 620.0009 | 9 | 1 | 3.218314 | 0 | 4.940154 | 4.553295 | 18.78243 | 16.68511 |  |  | -4.768372e-05 | 49.35776
2024-09-04 06:07 | 50979.25 | 640.0004 | 9 | 1 | 3.218204 | 0 | 4.940154 | 4.553295 | 18.78243 | 16.68511 |  |  | -1.335144e-05 | 49.35394
2024-09-04 06:07 | 50999.25 | 660.0003 | 9 | 1 | 3.218163 | 0 | 4.940154 | 4.553295 | 18.78243 | 16.68511 |  |  | 3.814697e-05 | 49.32888
2024-09-04 06:08 | 51019.25 | 680.0004 | 9 | 1 | 3.218129 | 0 | 4.940154 | 4.553295 | 18.78243 | 16.68511 |  |  | -2.861023e-05 | 49.36422
2024-09-04 06:08 | 51039.25 | 700.0011 | 9 | 1 | 3.218064 | 0 | 4.940154 | 4.553295 | 18.78243 | 16.68511 |  |  | -4.577637e-05 | 49.32208
2024-09-04 06:08 | 51059.25 | 720.0004 | 9 | 1 | 3.21811 | 0 | 4.940154 | 4.553295 | 18.78243 | 16.68511 |  |  | 4.005432e-05 | 49.35992
2024-09-04 06:09 | 51079.25 | 740.001 | 9 | 1 | 3.218003 | 0 | 4.940154 | 4.553295 | 18.78243 | 16.68511 |  |  | 0.0001029968 | 49.35825
2024-09-04 06:09 | 51099.25 | 760.0015 | 9 | 1 | 3.217916 | 0 | 4.940154 | 4.553295 | 18.78243 | 16.68511 |  |  | -5.340576e-05 | 49.33055
2024-09-04 06:09 | 51119.25 | 780.0012 | 9 | 1 | 3.217851 | 0 | 4.940154 | 4.553295 | 18.78243 | 16.68511 |  |  | 1.907349e-05 | 49.30122
2024-09-04 06:10 | 51139.25 | 800.0002 | 9 | 1 | 3.217767 | 0 | 4.940154 | 4.553295 | 18.78243 | 16.68511 |  |  | 3.814697e-05 | 49.35361
2024-09-04 06:10 | 51159.25 | 820.002 | 9 | 1 | 3.217643 | 0 | 4.940154 | 4.553295 | 18.78243 | 16.68511 |  |  | 3.242493e-05 | 49.29872
2024-09-04 06:10 | 51179.25 | 840.002 | 9 | 1 | 3.217526 | 0 | 4.940154 | 4.553295 | 18.78243 | 16.68511 |  |  | 5.531311e-05 | 49.35443
2024-09-04 06:11 | 51199.25 | 860.0004 | 9 | 1 | 3.217486 | 0 | 4.940154 | 4.553295 | 18.78243 | 16.68511 |  |  | -7.43866e-05 | 49.35144
2024-09-04 06:11 | 51219.25 | 880.0011 | 9 | 1 | 3.217521 | 0 | 4.940154 | 4.553295 | 18.78243 | 16.68511 |  |  | -3.814697e-06 | 49.32208
2024-09-04 06:11 | 51239.25 | 900.0009 | 9 | 1 | 3.217452 | 0 | 4.940154 | 4.553295 | 18.78243 | 16.68511 |  |  | 6.484985e-05 | 49.33271
2024-09-04 06:12 | 51259.25 | 920.0004 | 9 | 1 | 3.217389 | 0 | 4.940154 | 4.553295 | 18.78243 | 16.68511 |  |  | -0.000120163 | 49.34845
2024-09-04 06:12 | 51279.25 | 940.0002 | 9 | 1 | 3.217418 | 0 | 4.940154 | 4.553295 | 18.78243 | 16.68511 |  |  | -3.242493e-05 | 49.33567
2024-09-04 06:12 | 51299.25 | 960.0012 | 9 | 1 | 3.217418 | 0 | 4.940154 | 4.553295 | 18.78243 | 16.68511 |  |  | 8.773804e-05 | 49.31564
2024-09-04 06:13 | 51319.25 | 980.0011 | 9 | 1 | 3.217412 | 0 | 4.940154 | 4.553295 | 18.78243 | 16.68511 |  |  | -8.964539e-05 | 49.30634
2024-09-04 06:13 | 51339.25 | 1000.0004 | 9 | 1 | 3.217368 | 0 | 4.940154 | 4.553295 | 18.78243 | 16.68511 |  |  | 2.479553e-05 | 49.34166
2024-09-04 06:13 | 51359.25 | 1020.0011 | 9 | 1 | 3.217305 | 0 | 4.940154 | 4.553295 | 18.78243 | 16.68511 |  |  | -4.005432e-05 | 49.31097
2024-09-04 06:14 | 51379.25 | 1040.0004 | 9 | 1 | 3.217256 | 0 | 4.940154 | 4.553295 | 18.78243 | 16.68511 |  |  | 1.716614e-05 | 49.32077
2024-09-04 06:14 | 51399.25 | 1060.0004 | 9 | 1 | 3.217191 | 0 | 4.940154 | 4.553295 | 18.78243 | 16.68511 |  |  | 4.005432e-05 | 49.30418
2024-09-04 06:14 | 51419.25 | 1080.0003 | 9 | 1 | 3.21713 | 0 | 4.940154 | 4.553295 | 18.78243 | 16.68511 |  |  | -1.907349e-05 | 49.31994
2024-09-04 06:15 | 51439.25 | 1100.0004 | 9 | 1 | 3.216975 | 0 | 4.940154 | 4.553295 | 18.78243 | 16.68511 |  |  | 3.051758e-05 | 49.30884
2024-09-04 06:15 | 51459.25 | 1120.0011 | 9 | 1 | 3.217032 | 0 | 4.940154 | 4.553295 | 18.78243 | 16.68511 |  |  | -1.144409e-05 | 49.31778
2024-09-04 06:15 | 51479.25 | 1140.0004 | 9 | 1 | 3.217025 | 0 | 4.940154 | 4.553295 | 18.78243 | 16.68511 |  |  | 8.392334e-05 | 49.33437
2024-09-04 06:16 | 51499.25 | 1160.0019 | 9 | 1 | 3.216878 | 0 | 4.940154 | 4.553295 | 18.78243 | 16.68511 |  |  | 4.386902e-05 | 49.37016
2024-09-04 06:16 | 51519.25 | 1180.0004 | 9 | 1 | 3.21691 | 0 | 4.940154 | 4.553295 | 18.78243 | 16.68511 |  |  | -4.768372e-05 | 49.34166
2024-09-04 06:16 | 51539.25 | 1200.0004 | 9 | 1 | 3.216796 | 0 | 4.940154 | 4.553295 | 18.78243 | 16.68511 |  |  | -5.340576e-05 | 49.33736
2024-09-04 06:16 | 51539.25 | 1200.0025 | 9 | 1 | 3.216796 | 0 | 4.940154 | 4.553295 | 18.78243 | 16.68511 |  |  | -5.362754e-05 | 49.33737
2024-09-04 06:17 | 51569.3 | 30.0009 | 10 | 1 | 3.073798 | -4.499907 | 4.940154 | 4.590787 | 18.78243 | 16.80218 |  |  | -0.003227234 | 49.45844
2024-09-04 06:17 | 51599.3 | 60.001 | 10 | 1 | 2.992454 | -4.499938 | 4.940154 | 4.628288 | 18.78243 | 16.91582 |  |  | -0.002092361 | 49.60716
2024-09-04 06:18 | 51629.3 | 90.0002 | 10 | 1 | 2.95892 | -4.499845 | 4.940154 | 4.665784 | 18.78243 | 17.02728 |  |  | -0.0007133484 | 49.74141
2024-09-04 06:18 | 51659.3 | 120.0019 | 10 | 1 | 2.929973 | -4.499794 | 4.940154 | 4.703287 | 18.78243 | 17.13774 |  |  | -0.001153946 | 49.92055
2024-09-04 06:19 | 51689.3 | 150.0009 | 10 | 1 | 2.891257 | -4.499924 | 4.940154 | 4.740783 | 18.78243 | 17.2469 |  |  | -0.001501083 | 50.09631
2024-09-04 06:19 | 51719.3 | 180.0009 | 10 | 1 | 2.844666 | -4.499798 | 4.940154 | 4.778284 | 18.78243 | 17.35448 |  |  | -0.001703262 | 50.29152
2024-09-04 06:20 | 51749.3 | 210.0001 | 10 | 1 | 2.788062 | -4.499923 | 4.940154 | 4.815782 | 18.78243 | 17.46012 |  |  | -0.002120972 | 50.43438
2024-09-04 06:20 | 51779.3 | 240.0011 | 10 | 1 | 2.715812 | -4.499863 | 4.940154 | 4.853282 | 18.78243 | 17.56339 |  |  | -0.00280571 | 50.61924
2024-09-04 06:21 | 51809.3 | 270.0003 | 10 | 1 | 2.618194 | -4.49979 | 4.940154 | 4.89078 | 18.78243 | 17.6635 |  |  | -0.003831863 | 50.86983
2024-09-04 06:21 | 51835.54 | 296.2434 | 10 | 1 | 2.499913 | -4.499814 | 4.940154 | 4.923583 | 18.78243 | 17.74754 |  |  | -0.0007325857 | 51.09831
2024-09-04 06:22 | 51855.59 | 20.0005 | 13 | 1 | 2.651021 | 0 | 4.940154 | 4.923584 | 18.78243 | 17.74754 |  |  | 0.001634598 | 51.19103
2024-09-04 06:22 | 51875.59 | 40.0005 | 13 | 1 | 2.673463 | 0 | 4.940154 | 4.923584 | 18.78243 | 17.74754 |  |  | 0.0007629395 | 51.15833
2024-09-04 06:22 | 51895.59 | 60.0002 | 13 | 1 | 2.686902 | 0 | 4.940154 | 4.923584 | 18.78243 | 17.74754 |  |  | 0.0004463196 | 51.04654
2024-09-04 06:23 | 51915.59 | 80.0013 | 13 | 1 | 2.696778 | 0 | 4.940154 | 4.923584 | 18.78243 | 17.74754 |  |  | 0.0004196167 | 50.91861
2024-09-04 06:23 | 51935.59 | 100.0009 | 13 | 1 | 2.704488 | 0 | 4.940154 | 4.923584 | 18.78243 | 17.74754 |  |  | 0.0003299713 | 50.86351
2024-09-04 06:23 | 51955.59 | 120.0004 | 13 | 1 | 2.710729 | 0 | 4.940154 | 4.923584 | 18.78243 | 17.74754 |  |  | 0.0002098083 | 50.73336
2024-09-04 06:24 | 51975.59 | 140.0012 | 13 | 1 | 2.716048 | 0 | 4.940154 | 4.923584 | 18.78243 | 17.74754 |  |  | 0.0003051758 | 50.65578
2024-09-04 06:24 | 51995.59 | 160.0005 | 13 | 1 | 2.720737 | 0 | 4.940154 | 4.923584 | 18.78243 | 17.74754 |  |  | 0.0001392365 | 50.58678
2024-09-04 06:24 | 52015.59 | 180.0005 | 13 | 1 | 2.724771 | 0 | 4.940154 | 4.923584 | 18.78243 | 17.74754 |  |  | 0.0001430511 | 50.51845
2024-09-04 06:25 | 52035.59 | 200.0013 | 13 | 1 | 2.728452 | 0 | 4.940154 | 4.923584 | 18.78243 | 17.74754 |  |  | 0.0002040863 | 50.44643
2024-09-04 06:25 | 52055.59 | 220.0012 | 13 | 1 | 2.731656 | 0 | 4.940154 | 4.923584 | 18.78243 | 17.74754 |  |  | 0.0001373291 | 50.34451
2024-09-04 06:25 | 52075.59 | 240.0021 | 13 | 1 | 2.734691 | 0 | 4.940154 | 4.923584 | 18.78243 | 17.74754 |  |  | 0.0001468658 | 50.28473
2024-09-04 06:26 | 52095.59 | 260.0017 | 13 | 1 | 2.737468 | 0 | 4.940154 | 4.923584 | 18.78243 | 17.74754 |  |  | 0.0001525879 | 50.23255
2024-09-04 06:26 | 52115.59 | 280.0013 | 13 | 1 | 2.740024 | 0 | 4.940154 | 4.923584 | 18.78243 | 17.74754 |  |  | 0.000125885 | 50.17144
2024-09-04 06:26 | 52135.59 | 300.0013 | 13 | 1 | 2.742435 | 0 | 4.940154 | 4.923584 | 18.78243 | 17.74754 |  |  | 0.0001373291 | 50.12478
2024-09-04 06:27 | 52155.59 | 320.0005 | 13 | 1 | 2.744721 | 0 | 4.940154 | 4.923584 | 18.78243 | 17.74754 |  |  | 0.0001087189 | 50.05986
2024-09-04 06:27 | 52175.59 | 340.0013 | 13 | 1 | 2.746753 | 0 | 4.940154 | 4.923584 | 18.78243 | 17.74754 |  |  | 9.155273e-05 | 49.99608
2024-09-04 06:27 | 52195.59 | 360.001 | 13 | 1 | 2.74878 | 0 | 4.940154 | 4.923584 | 18.78243 | 17.74754 |  |  | 0.0001411438 | 49.97702
2024-09-04 06:28 | 52215.59 | 380.0014 | 13 | 1 | 2.750682 | 0 | 4.940154 | 4.923584 | 18.78243 | 17.74754 |  |  | 8.583069e-05 | 49.90099
2024-09-04 06:28 | 52235.59 | 400.0005 | 13 | 1 | 2.752452 | 0 | 4.940154 | 4.923584 | 18.78243 | 17.74754 |  |  | 8.964539e-05 | 49.90745
2024-09-04 06:28 | 52255.59 | 420.0021 | 13 | 1 | 2.754191 | 0 | 4.940154 | 4.923584 | 18.78243 | 17.74754 |  |  | 0.0001735687 | 49.87132
2024-09-04 06:29 | 52275.59 | 440.0021 | 13 | 1 | 2.755658 | 0 | 4.940154 | 4.923584 | 18.78243 | 17.74754 |  |  | 0.0001106262 | 49.80805
2024-09-04 06:29 | 52295.59 | 460.0004 | 13 | 1 | 2.757262 | 0 | 4.940154 | 4.923584 | 18.78243 | 17.74754 |  |  | 1.907349e-05 | 49.79229
2024-09-04 06:29 | 52315.59 | 480.0012 | 13 | 1 | 2.758634 | 0 | 4.940154 | 4.923584 | 18.78243 | 17.74754 |  |  | 0.0001144409 | 49.72005
2024-09-04 06:30 | 52335.59 | 500.002 | 13 | 1 | 2.759988 | 0 | 4.940154 | 4.923584 | 18.78243 | 17.74754 |  |  | 0.0001411438 | 49.71292
2024-09-04 06:30 | 52355.59 | 520.0021 | 13 | 1 | 2.761203 | 0 | 4.940154 | 4.923584 | 18.78243 | 17.74754 |  |  | 9.536743e-05 | 49.74353
2024-09-04 06:30 | 52375.59 | 540.0005 | 13 | 1 | 2.762471 | 0 | 4.940154 | 4.923584 | 18.78243 | 17.74754 |  |  | 7.247925e-05 | 49.68917
2024-09-04 06:31 | 52395.59 | 560.0004 | 13 | 1 | 2.763638 | 0 | 4.940154 | 4.923584 | 18.78243 | 17.74754 |  |  | 1.525879e-05 | 49.67129
2024-09-04 06:31 | 52415.59 | 580.0005 | 13 | 1 | 2.764777 | 0 | 4.940154 | 4.923584 | 18.78243 | 17.74754 |  |  | 0.0001564026 | 49.67857
2024-09-04 06:31 | 52435.59 | 600.0005 | 13 | 1 | 2.765964 | 0 | 4.940154 | 4.923584 | 18.78243 | 17.74754 |  |  | 0.0001163483 | 49.64029
2024-09-04 06:31 | 52435.59 | 600.0026 | 13 | 1 | 2.765958 | 0 | 4.940154 | 4.923584 | 18.78243 | 17.74754 |  |  | 0.0001163483 | 49.64029
0% SOC