## Sheet1
C-Rate: 2C | [10 empty] | C-Rate: 4C | [10 empty] | Difference between coefficients
Before Pulse | 303 | 308 | 313 | 318 | 323 | Slope Method | Entropic Coeff | Least Square Method | Y-intercept | Entropic Coeff | Before Pulse | 303 | 308 | 313 | 318 | 323 | Slope Method | Entropic Coeff | Least Square Method | Y-intercept | Entropic Coeff | 100 | 0.01560214
100 | 4.189286232 | 4.189818382 | 4.190077782 | 4.189990044 | 4.189576149 | 1.502992e-05 | 0.01502992 | 1.502992e-05 | 4.185045 | 0.01502992 | 100 | 4.189322472 | 4.189723015 | 4.189948082 | 4.189572334 | 4.189383507 | -5.7222e-07 | -0.00057222 | -5.7222e-07 | 4.189769 | -0.00057222 | 90 | 0.00694276
90 | 4.080441475 | 4.081122398 | 4.081885338 | 4.08217144 | 4.082764626 | 0.0001139069 | 0.1139069 | 0.0001139069 | 4.046024 | 0.1139069 | 90 | 4.080086708 | 4.080664635 | 4.081208229 | 4.081641197 | 4.08227253 | 0.0001069641 | 0.1069641 | 0.0001069641 | 4.047695 | 0.1069641 | 80 | 0.03028872
80 | 4.009610176 | 4.010352135 | 4.010756493 | 4.011189461 | 4.011725426 | 0.0001013565 | 0.1013565 | 0.0001013565 | 3.979002 | 0.1013565 | 80 | 4.00707531 | 4.007781029 | 4.008208275 | 4.008271217 | 4.008606911 | 7.10678e-05 | 0.0710678 | 7.10678e-05 | 3.985744327 | 0.0710678 | 70 | 0.07846834
70 | 3.908585548 | 3.910622597 | 3.911858559 | 3.912261009 | 3.91263485 | 0.0001947403 | 0.1947403 | 0.0001947403 | 3.850239 | 0.1947403 | 70 | 3.909258842 | 3.91079998 | 3.911162376 | 3.911295891 | 3.911917686 | 0.000116272 | 0.116272 | 0.000116272 | 3.874494 | 0.116272 | 60 | 0.07305138
60 | 3.805153847 | 3.806290627 | 3.807137489 | 3.807948112 | 3.808865547 | 0.0001816177 | 0.1816177 | 0.0001816177 | 3.750233 | 0.1816177 | 60 | 3.804785728 | 3.805495262 | 3.806101799 | 3.806258202 | 3.807118416 | 0.0001085663 | 0.1085663 | 0.0001085663 | 3.771971 | 0.1085663 | 50 | 0.03337862
50 | 3.713726997 | 3.715197563 | 3.716464043 | 3.716942787 | 3.717806816 | 0.0001980972 | 0.1980972 | 0.0001980972 | 3.654023 | 0.1980972 | 50 | 3.712021828 | 3.71337986 | 3.714301109 | 3.714734077 | 3.715462685 | 0.0001647186 | 0.1647186 | 0.0001647186 | 3.662423 | 0.1647186 | 40 | 0.0354004
40 | 3.616415977 | 3.613957405 | 3.611159325 | 3.608372688 | 3.606678963 | -0.0005011749 | -0.5011749 | -0.0005011749 | 3.768185 | -0.5011749 | 40 | 3.617411613 | 3.61487484 | 3.61178875 | 3.608996391 | 3.606936455 | -0.0005365753 | -0.5365753 | -0.0005365753 | 3.77995 | -0.5365753 | 30 | 0.03509524
30 | 3.504332542 | 3.504004478 | 3.503619194 | 3.503088951 | 3.502682686 | -8.430478e-05 | -0.08430478 | -8.430478e-05 | 3.529933 | -0.08430478 | 30 | 3.503825188 | 3.503293037 | 3.502778053 | 3.502026558 | 3.501473427 | -0.0001194 | -0.1194 | -0.0001194 | 3.540051 | -0.1194 | 20 | 0.04337316
20 | 3.379355431 | 3.37964344 | 3.379303932 | 3.377732277 | 3.375798225 | -0.0001805115 | -0.1805115 | -0.0001805115 | 3.434867 | -0.1805115 | 20 | 3.378550529 | 3.378876686 | 3.379033089 | 3.377638817 | 3.375741005 | -0.0001371383 | -0.1371383 | -0.0001371383 | 3.420892 | -0.1371383 | 10 | 0.08548734
10 | 3.160286903 | 3.160801888 | 3.161089897 | 3.160582542 | 3.15975666 | -2.559664e-05 | -0.02559664 | -2.559664e-05 | 3.168515 | -0.02559664 | 10 | 3.163327217 | 3.163558006 | 3.16335392 | 3.162196159 | 3.161231041 | -0.000111084 | -0.111084 | -0.000111084 | 3.197503 | -0.111084
After Pulse | 303 | 308 | 313 | 318 | 323 | Slope Method | Entropic Coeff | Least Square Method | Y-intercept | Entropic Coeff | After Pulse | 303 | 308 | 313 | 318 | 323 | Slope Method | Entropic Coeff | Least Square Method | Y-intercept | Entropic Coeff
100 | 4.099118233 | 4.106678963 | 4.112322807 | 4.115761757 | 4.118115425 | 0.0009415436 | 0.9415436 | 0.0009415436 | 3.815696 | 0.9415436 | 100 | 4.001870155 | 4.015658379 | 4.025868416 | 4.032441139 | 4.037808418 | 0.001773186 | 1.773186 | 0.001773186 | 3.467722 | 1.773186
90 | 3.999518394 | 4.005576134 | 4.0101614 | 4.013316154 | 4.01573658 | 0.0008035278 | 0.8035278 | 0.0008035278 | 3.757358 | 0.8035278 | 90 | 3.908923149 | 3.919987679 | 3.92825985 | 3.934084892 | 3.93848896 | 0.0014645767 | 1.4645767 | 0.0014645767 | 3.467536 | 1.4645767
80 | 3.93014431 | 3.935605049 | 3.939749718 | 3.942282677 | 3.944579124 | 0.00071094512 | 0.71094512 | 0.00071094512 | 3.715946 | 0.71094512 | 80 | 3.838728905 | 3.84877491 | 3.855963707 | 3.860749245 | 3.864840508 | 0.00128395082 | 1.28395082 | 0.00128395082 | 3.451935 | 1.28395082
70 | 3.830212593 | 3.83705616 | 3.841269493 | 3.844254494 | 3.846079826 | 0.000778656 | 0.778656 | 0.000778656 | 3.596055 | 0.778656 | 70 | 3.74324131 | 3.753525734 | 3.760951042 | 3.765622139 | 3.769726753 | 0.00130134582 | 1.30134582 | 0.00130134582 | 3.351292 | 1.30134582
60 | 3.727398872 | 3.733370781 | 3.737698555 | 3.740683556 | 3.743062019 | 0.0007727814 | 0.7727814 | 0.0007727814 | 3.494562 | 0.7727814 | 60 | 3.639813423 | 3.649819374 | 3.657393456 | 3.662199974 | 3.666218758 | 0.0013038254 | 1.3038254 | 0.0013038254 | 3.246992 | 1.3038254
50 | 3.635993004 | 3.641982079 | 3.646876335 | 3.649744987 | 3.652224541 | 0.00080451964 | 0.80451964 | 0.00080451964 | 3.39355 | 0.80451964 | 50 | 3.546898842 | 3.557801247 | 3.565379143 | 3.570273399 | 3.574593544 | 0.00135723112 | 1.35723112 | 0.00135723112 | 3.138176 | 1.35723112
40 | 3.538743019 | 3.541323662 | 3.541811943 | 3.541735649 | 3.541296959 | 0.0001103973 | 0.1103973 | 0.0001103973 | 3.506428 | 0.1103973 | 40 | 3.45244503 | 3.459454536 | 3.463383675 | 3.465043068 | 3.46655941 | 0.00067634584 | 0.67634584 | 0.00067634584 | 3.249681 | 0.67634584
30 | 3.426636696 | 3.431311607 | 3.434700966 | 3.436476707 | 3.437815666 | 0.0005504608 | 0.5504608 | 0.0005504608 | 3.261094098 | 0.5504608 | 30 | 3.338030815 | 3.347367287 | 3.354014397 | 3.358244896 | 3.361624718 | 0.001161308 | 1.161308 | 0.001161308 | 2.988367 | 1.161308
20 | 3.297551155 | 3.303200722 | 3.306975365 | 3.308245659 | 3.308062553 | 0.00052135466 | 0.52135466 | 0.00052135466 | 3.141623 | 0.52135466 | 20 | 3.20348835 | 3.215270042 | 3.22340107 | 3.227383614 | 3.229834557 | 0.00129611972 | 1.29611972 | 0.00129611972 | 2.81419 | 1.29611972
10 | 3.058423042 | 3.069325447 | 3.076888084 | 3.080557823 | 3.08327198 | 0.00121860504 | 1.21860504 | 0.00121860504 | 2.69227 | 1.21860504 | 10 | 2.945281029 | 2.967186928 | 2.981707573 | 2.989748955 | 2.996127129 | 0.00248508454 | 2.48508454 | 0.00248508454 | 2.198179 | 2.48508454
Internal Resistance (mOhms) | [10 empty] | Internal Resistance (mOhms)
| 303 | 308 | 313 | 318 | 323 | [6 empty] | 303 | 308 | 313 | 318 | 323
100 | 10.01867 | 9.237713 | 8.639442 | 8.247587 | 7.94008 | [5 empty] | 100 | 10.41402 | 9.670258 | 9.115537 | 8.729511 | 8.420838
90 | 8.991453 | 8.394029 | 7.969326 | 7.650587 | 7.447561 | [5 empty] | 90 | 9.509087 | 8.926498 | 8.497132 | 8.1975725 | 7.987976
80 | 8.829541 | 8.305232 | 7.889642 | 7.656309 | 7.4607 | [5 empty] | 80 | 9.352578 | 8.833673 | 8.458032 | 8.195665 | 7.987022
70 | 8.708106 | 8.174049 | 7.84323 | 7.556279 | 7.395003 | [5 empty] | 70 | 9.223196 | 8.737458 | 8.345074 | 8.092986 | 7.899496
60 | 8.639442 | 8.102205 | 7.715437 | 7.47384 | 7.311503 | [5 empty] | 60 | 9.165128 | 8.64866 | 8.261575 | 8.003235 | 7.827759
50 | 8.63711 | 8.135054 | 7.731968 | 7.466422 | 7.286919 | [5 empty] | 50 | 9.173499 | 8.643256 | 8.273443 | 8.025593 | 7.826063
40 | 8.630329 | 8.070416 | 7.705265 | 7.404115 | 7.264667 | [5 empty] | 40 | 9.16481 | 8.634461 | 8.244726 | 7.997407 | 7.798725
30 | 8.632872 | 8.076986 | 7.657581 | 7.40136 | 7.207447 | [5 empty] | 30 | 9.2107985 | 8.662542 | 8.264648 | 7.98787 | 7.769373
20 | 9.089364 | 8.493635 | 8.036507 | 7.720735 | 7.526186 | [5 empty] | 20 | 9.725677 | 9.089258 | 8.646223 | 8.347511 | 8.105914
10 | 11.31821 | 10.164049 | 9.355757 | 8.891635 | 8.498298 | [5 empty] | 10 | 12.11368 | 10.9095 | 10.09146 | 9.5804 | 9.17244