## Sheet1
After Pulse | 298 | 303 | 313 | Slope Method | Entropic Coeff | Least Square Method | Y-intercept | Entropic Coeff
100 | 4.110253 | 4.119203 | 4.12918 | 0.001224055 | 1.224055 | 0.001224055 | 3.746617 | 1.224055
90 | 4.005784 | 4.013526 | 4.02312 | 0.001127679 | 1.127679 | 0.001127679 | 3.670577 | 1.127679
80 | 3.945687 | 3.953382 | 3.962697 | 0.001105063 | 1.105063 | 0.001105063 | 3.617246 | 1.105063
70 | 3.846364 | 3.854129 | 3.863408 | 0.001106507 | 1.106507 | 0.001106507 | 3.517518 | 1.106507
60 | 3.752217 | 3.760491 | 3.77147 | 0.001256997 | 1.256997 | 0.001256997 | 3.378428 | 1.256997
50 | 3.659162 | 3.666978 | 3.677726 | 0.001214354 | 1.214354 | 0.001214354 | 3.297982 | 1.214354
40 | 3.578059 | 3.585938 | 3.595969 | 0.001166725 | 1.166725 | 0.001166725 | 3.231193 | 1.166725
30 | 3.495399 | 3.501845 | 3.508271 | 0.0008273806 | 0.8273806 | 0.0008273806 | 3.249763 | 0.8273806
20 | 3.388202 | 3.395667 | 3.404939 | 0.001088851 | 1.088851 | 0.001088851 | 3.064533 | 1.088851
10 | 3.198789 | 3.215064 | 3.233596 | 0.002253723 | 2.253723 | 0.002253723 | 2.529182 | 2.253723
Before Pulse | 298 | 303 | 313 | Slope Method | Entropic Coeff | Least Square Method | Y-intercept | Entropic Coeff
100 | 4.191344 | 4.191998 | 4.192763 | 9.201595e-05 | 0.09201595 | 9.201595e-05 | 4.164001 | 0.09201595
90 | 4.080167 | 4.081182 | 4.082353 | 0.0001416343 | 0.1416343 | 0.0001416343 | 4.038082 | 0.1416343
80 | 4.019105 | 4.020667 | 4.022412 | 0.0002139228 | 0.2139228 | 0.0002139228 | 3.955553 | 0.2139228
70 | 3.919337 | 3.92101 | 3.922746 | 0.0002195631 | 0.2195631 | 0.0002195631 | 3.854137 | 0.2195631
60 | 3.824639 | 3.826968 | 3.830447 | 0.0003815787 | 0.3815787 | 0.0003815787 | 3.711097 | 0.3815787
50 | 3.731359 | 3.733274 | 3.73643 | 0.0003349032 | 0.3349032 | 0.0003349032 | 3.631654 | 0.3349032
40 | 3.650468 | 3.652011 | 3.654492 | 0.0002654212 | 0.2654212 | 0.0002654212 | 3.571459 | 0.2654212
30 | 3.568158 | 3.568316 | 3.566844 | -9.613037e-05 | -0.09613037 | -9.613037e-05 | 3.597061 | -0.09613037
20 | 3.462127 | 3.463162 | 3.4644 | 0.0001476015 | 0.1476015 | 0.0001476015 | 3.418261 | 0.1476015
10 | 3.282744 | 3.29036 | 3.298623 | 0.001025390625 | 1.025390625 | 0.001025390625 | 2.978174 | 1.025390625