## Sheet1
SOC (%) | IR_298 | IR_303 | IR_313
10 | 0.01679 | 0.015058 | 0.013005
20 | 0.014784 | 0.013498 | 0.011892
30 | 0.014551 | 0.013293 | 0.011714
40 | 0.014481 | 0.013214 | 0.011704
50 | 0.014439 | 0.013259 | 0.01174
60 | 0.014484 | 0.013295 | 0.011795
70 | 0.014594 | 0.013376 | 0.011867
80 | 0.014683 | 0.013456 | 0.011943
90 | 0.014876 | 0.01353 | 0.011846
100 | 0.016217 | 0.014558 | 0.012716
average | 0.0149899 | 0.0136537 | 0.0120222
0.01350605